## I-V Characteristic (mA-mm)
VDS (V) | VGS = -0.300 V | VGS = 0.100 V | VGS = 0.500 V | VGS = 0.900 V
0 | 5.545e-05 | -0.35737 | -0.7379 | -5.063
0.01 | 0.0009563 | 7.984 | 16.259 | 13.162
0.02 | 0.0016268 | 15.593 | 33.005 | 31.56
0.03 | 0.0021303 | 22.934 | 49.661 | 49.425
0.04 | 0.0025232 | 29.597 | 66.55 | 67.76
0.05 | 0.0028372 | 35.558 | 82.74 | 85.35
0.06 | 0.0030937 | 41.025 | 99.07 | 103.15
0.07 | 0.0033085 | 46.027 | 115.61 | 121.1
0.08 | 0.0035022 | 50.41 | 131.58 | 138.51
0.09 | 0.0036776 | 54.309 | 147.17 | 155.92
0.1 | 0.0038351 | 57.66 | 162.92 | 173.03
0.11 | 0.0039891 | 60.79 | 178.39 | 190.51
0.12 | 0.0041547 | 63.56 | 193.29 | 207.13
0.13 | 0.0043085 | 65.97 | 208.54 | 223.63
0.14 | 0.0044513 | 68.02 | 223.14 | 240.72
0.15 | 0.0046236 | 70.09 | 237.26 | 256.83
0.16 | 0.0047886 | 71.81 | 251.33 | 272.67
0.17 | 0.0049515 | 73.33 | 265.14 | 288.76
0.18 | 0.0051034 | 74.82 | 278.56 | 304.26
0.19 | 0.005273 | 76.16 | 291.44 | 319.66
0.2 | 0.0054505 | 77.48 | 304.26 | 334.83
0.21 | 0.0056073 | 78.67 | 316.72 | 349.86
0.22 | 0.005714 | 79.87 | 328.54 | 364.34
0.23 | 0.005922 | 81 | 340.24 | 378.85
0.24 | 0.006123 | 82.34 | 351.64 | 392.95
0.25 | 0.006306 | 83.7 | 362.25 | 406.76
0.26 | 0.006551 | 85.11 | 372.66 | 420.07
0.27 | 0.006763 | 86.55 | 382.98 | 433.43
0.28 | 0.007008 | 87.78 | 392.5 | 446.79
0.29 | 0.007219 | 89.33 | 401.63 | 459.04
0.3 | 0.007457 | 90.61 | 410.62 | 471.42
0.31 | 0.00769 | 91.86 | 419.26 | 483.78
0.32 | 0.007927 | 93.24 | 427.36 | 495.24
0.33 | 0.008224 | 94.36 | 435.25 | 506.81
0.34 | 0.008484 | 95.55 | 442.78 | 517.84
0.35 | 0.00875 | 96.77 | 450.02 | 528.81
0.36 | 0.009002 | 97.89 | 456.79 | 539.34
0.37 | 0.009296 | 99.04 | 463.27 | 549.31
0.38 | 0.009583 | 100.14 | 469.43 | 559.21
0.39 | 0.009913 | 101.26 | 475.48 | 568.81
0.4 | 0.010209 | 102.4 | 481.18 | 578
0.41 | 0.010534 | 103.48 | 486.47 | 586.6
0.42 | 0.010866 | 104.51 | 491.64 | 595
0.43 | 0.011203 | 105.73 | 496.73 | 603.5
0.44 | 0.0116 | 106.73 | 501.45 | 611.1
0.45 | 0.011974 | 107.93 | 505.93 | 618.6
0.46 | 0.012381 | 109.2 | 510.32 | 625.9
0.47 | 0.012784 | 110.07 | 514.64 | 632.9
0.48 | 0.013275 | 111.25 | 518.78 | 639.4
0.49 | 0.013738 | 112.46 | 522.69 | 645.4
0.5 | 0.014303 | 113.68 | 526.5 | 651.7
0.51 | 0.014784 | 114.83 | 530.23 | 657.8
0.52 | 0.015347 | 115.93 | 533.96 | 663
0.53 | 0.015882 | 117.11 | 537.43 | 668.1
0.54 | 0.016452 | 118.36 | 540.79 | 673.2
0.55 | 0.017139 | 119.55 | 544.11 | 677.6
0.56 | 0.017716 | 120.72 | 547.39 | 682.2
0.57 | 0.018511 | 121.99 | 550.46 | 686.6
0.58 | 0.019135 | 123.22 | 553.44 | 690.2
0.59 | 0.019883 | 124.48 | 556.34 | 694
0.6 | 0.02068 | 125.83 | 559.22 | 697.4
0.61 | 0.02145 | 126.86 | 561.99 | 700.4
0.62 | 0.022293 | 128.33 | 564.6 | 703.5
0.63 | 0.023106 | 129.61 | 567.16 | 706.3
0.64 | 0.023916 | 130.9 | 569.76 | 709.1
0.65 | 0.024677 | 132.26 | 572 | 711.2
0.66 | 0.02576 | 133.4 | 574.1 | 713.3
0.67 | 0.026622 | 134.84 | 576.2 | 715.4
0.68 | 0.027654 | 136.11 | 578.4 | 717.2
0.69 | 0.028492 | 137.47 | 580.5 | 719.2
0.7 | 0.029568 | 138.69 | 582.3 | 720.5
0.71 | 0.030505 | 140.01 | 584.4 | 721.8
0.72 | 0.031511 | 141.35 | 586.2 | 723.4
0.73 | 0.032572 | 142.66 | 588 | 724.3
0.74 | 0.033664 | 143.94 | 589.4 | 725.5
0.75 | 0.034785 | 145.15 | 591.2 | 726.3
0.76 | 0.035845 | 146.61 | 592.8 | 727.7
0.77 | 0.037222 | 148 | 594.2 | 728.3
0.78 | 0.038309 | 149.33 | 595.8 | 729.1
0.79 | 0.039633 | 150.78 | 597 | 729.7
0.8 | 0.040851 | 151.95 | 598.3 | 730.6
0.81 | 0.04206 | 153.38 | 599.8 | 731.3
0.82 | 0.043252 | 154.8 | 601 | 731.7
0.83 | 0.044531 | 156.21 | 602.4 | 732
0.84 | 0.046 | 157.67 | 603.8 | 732.7
0.85 | 0.047344 | 158.91 | 604.9 | 733.1
0.86 | 0.048917 | 160.34 | 605.8 | 733.5
0.87 | 0.050147 | 161.84 | 607.2 | 733.9
0.88 | 0.051687 | 163.22 | 608.3 | 734.3
0.89 | 0.053055 | 164.57 | 609.2 | 734.9
0.9 | 0.054537 | 166.04 | 610.4 | 735.1
0.91 | 0.056061 | 167.52 | 611.4 | 735.3
0.92 | 0.05756 | 168.96 | 612.7 | 735.7
0.93 | 0.05928 | 170.5 | 613.5 | 736.3
0.94 | 0.06073 | 171.73 | 614.7 | 736.3
0.95 | 0.06267 | 173.33 | 615.6 | 736.7
0.96 | 0.06376 | 174.93 | 616.6 | 736.7
0.97 | 0.06595 | 176.3 | 617.5 | 737.1
0.98 | 0.06759 | 177.93 | 618.8 | 737.3
0.99 | 0.06942 | 179.22 | 619.8 | 737.7
1 | 0.07117 | 180.83 | 620.6 | 737.7