## I-V Characteristic (mA-mm)
VDS (V) | VGS = -0.300 V | VGS = 0.100 V | VGS = 0.500 V | VGS = 0.900 V
0 | 6.899e-05 | -0.39791 | -0.915 | -5.378
0.01 | 0.0009996 | 8.069 | 16.216 | 13.362
0.02 | 0.0016877 | 15.845 | 33.112 | 31.324
0.03 | 0.0022128 | 23.158 | 49.76 | 49.377
0.04 | 0.0026193 | 29.855 | 66.61 | 67.78
0.05 | 0.0029425 | 35.923 | 83.16 | 85.38
0.06 | 0.0032074 | 41.556 | 99.28 | 103.29
0.07 | 0.0034183 | 46.584 | 115.86 | 121.22
0.08 | 0.003621 | 50.965 | 131.97 | 138.95
0.09 | 0.0038019 | 54.958 | 147.77 | 156.03
0.1 | 0.003974 | 58.38 | 163.19 | 173.47
0.11 | 0.0041338 | 61.47 | 178.87 | 190.8
0.12 | 0.0042914 | 64.37 | 194.41 | 207.56
0.13 | 0.0044496 | 66.77 | 208.86 | 224.35
0.14 | 0.0045978 | 68.98 | 223.5 | 241.08
0.15 | 0.0047704 | 70.95 | 238.23 | 257.24
0.16 | 0.0049294 | 72.73 | 251.88 | 273.35
0.17 | 0.0050766 | 74.41 | 265.82 | 289.72
0.18 | 0.0052702 | 75.82 | 279.32 | 305.07
0.19 | 0.005448 | 77.16 | 292.43 | 320.42
0.2 | 0.0056436 | 78.49 | 305.03 | 335.69
0.21 | 0.00569 | 79.71 | 317.55 | 350.62
0.22 | 0.005905 | 80.89 | 329.65 | 365.33
0.23 | 0.006114 | 82.18 | 341.23 | 379.63
0.24 | 0.00633 | 83.46 | 352.32 | 393.95
0.25 | 0.006532 | 84.86 | 363.37 | 407.74
0.26 | 0.006774 | 86.3 | 373.9 | 421.05
0.27 | 0.006984 | 87.61 | 383.8 | 434.72
0.28 | 0.007199 | 89.02 | 393.59 | 447.71
0.29 | 0.007452 | 90.48 | 402.92 | 460.11
0.3 | 0.007694 | 91.88 | 411.67 | 472.43
0.31 | 0.00794 | 93.27 | 420.41 | 484.97
0.32 | 0.008186 | 94.28 | 428.64 | 496.63
0.33 | 0.008454 | 95.55 | 436.56 | 507.97
0.34 | 0.008712 | 96.83 | 443.97 | 519.1
0.35 | 0.009005 | 98.01 | 451.1 | 530.04
0.36 | 0.009276 | 99.05 | 458.17 | 540.74
0.37 | 0.009584 | 100.3 | 464.71 | 550.65
0.38 | 0.009889 | 101.38 | 470.82 | 560.41
0.39 | 0.010164 | 102.52 | 476.7 | 570
0.4 | 0.010515 | 103.69 | 482.62 | 579.2
0.41 | 0.010831 | 104.63 | 488.03 | 588
0.42 | 0.011205 | 105.77 | 493.14 | 596.2
0.43 | 0.011535 | 106.95 | 498.08 | 604.8
0.44 | 0.01194 | 108.05 | 503.01 | 612.7
0.45 | 0.012328 | 109.34 | 507.54 | 619.9
0.46 | 0.012779 | 110.29 | 511.88 | 627
0.47 | 0.013199 | 111.46 | 516.15 | 634.1
0.48 | 0.013684 | 112.64 | 520.32 | 640.9
0.49 | 0.014178 | 113.7 | 524.4 | 647.3
0.5 | 0.014658 | 114.92 | 528.14 | 653
0.51 | 0.015174 | 116.11 | 531.85 | 658.7
0.52 | 0.01578 | 117.27 | 535.54 | 664.5
0.53 | 0.016399 | 118.45 | 539.11 | 669.6
0.54 | 0.016952 | 119.71 | 542.44 | 674.4
0.55 | 0.017652 | 120.8 | 545.72 | 678.8
0.56 | 0.01833 | 122.11 | 548.98 | 683.4
0.57 | 0.019037 | 123.34 | 552.09 | 687.6
0.58 | 0.019746 | 124.62 | 555.1 | 691.6
0.59 | 0.020501 | 125.94 | 557.95 | 695.2
0.6 | 0.021326 | 127.01 | 560.79 | 698.7
0.61 | 0.021994 | 128.42 | 563.61 | 701.8
0.62 | 0.022838 | 129.73 | 566.29 | 704.8
0.63 | 0.023703 | 131 | 568.8 | 707.4
0.64 | 0.02464 | 132.4 | 571.2 | 710
0.65 | 0.02546 | 133.57 | 573.5 | 712.5
0.66 | 0.026438 | 134.93 | 575.4 | 714.9
0.67 | 0.027319 | 136.27 | 578.2 | 716.4
0.68 | 0.028327 | 137.63 | 580.2 | 718.6
0.69 | 0.029246 | 138.85 | 581.9 | 720.3
0.7 | 0.03037 | 140.2 | 584.2 | 721.8
0.71 | 0.03135 | 141.5 | 586 | 723.2
0.72 | 0.032292 | 142.83 | 588 | 724.3
0.73 | 0.033419 | 144.19 | 589.6 | 725.5
0.74 | 0.034633 | 145.39 | 591.2 | 726.7
0.75 | 0.035885 | 146.87 | 592.6 | 727.7
0.76 | 0.036953 | 148.19 | 594.2 | 728.6
0.77 | 0.038103 | 149.47 | 595.8 | 729.2
0.78 | 0.03942 | 150.93 | 597.4 | 730.1
0.79 | 0.040487 | 152.11 | 598.6 | 730.7
0.8 | 0.041837 | 153.52 | 600.1 | 731.5
0.81 | 0.043203 | 154.93 | 601.2 | 732.3
0.82 | 0.044429 | 156.21 | 602.8 | 732.4
0.83 | 0.045738 | 157.67 | 603.9 | 733.3
0.84 | 0.047272 | 159.01 | 605.4 | 733.6
0.85 | 0.048609 | 160.5 | 606.3 | 734.1
0.86 | 0.050105 | 161.86 | 607.4 | 734.9
0.87 | 0.0516 | 163.25 | 608.6 | 734.9
0.88 | 0.053074 | 164.59 | 609.8 | 735.4
0.89 | 0.05436 | 166.18 | 610.7 | 735.5
0.9 | 0.055842 | 167.69 | 611.9 | 736.1
0.91 | 0.05748 | 169.08 | 613.1 | 736.3
0.92 | 0.0592 | 170.61 | 614.2 | 736.7
0.93 | 0.06082 | 171.92 | 615 | 737.3
0.94 | 0.06248 | 173.47 | 616 | 737.3
0.95 | 0.06429 | 174.97 | 617 | 737.7
0.96 | 0.06584 | 176.41 | 618.2 | 737.9
0.97 | 0.06754 | 177.87 | 619 | 738.1
0.98 | 0.06928 | 179.28 | 619.9 | 738.3
0.99 | 0.07136 | 180.72 | 621.3 | 738.5
1 | 0.07311 | 182.27 | 622 | 738.7