## I-V Characteristic (mA-mm)
VDS (V) | VGS = -0.300 V | VGS = 0.100 V | VGS = 0.500 V | VGS = 0.900 V
0 | 5.951e-05 | -0.36338 | -0.8227 | -5.103
0.01 | 0.0009686 | 8.004 | 16.066 | 13.235
0.02 | 0.0016462 | 15.736 | 33.279 | 31.755
0.03 | 0.0021533 | 23 | 49.907 | 49.625
0.04 | 0.0025496 | 29.651 | 66.78 | 68.15
0.05 | 0.0028567 | 35.777 | 83.42 | 85.59
0.06 | 0.0031117 | 41.246 | 99.68 | 103.58
0.07 | 0.0033334 | 46.196 | 115.8 | 121.64
0.08 | 0.003525 | 50.67 | 132 | 138.87
0.09 | 0.0036977 | 54.607 | 148.19 | 156.53
0.1 | 0.0038622 | 57.92 | 163.33 | 174.01
0.11 | 0.0040254 | 61.03 | 178.96 | 191.14
0.12 | 0.0041677 | 63.73 | 194.46 | 207.87
0.13 | 0.0043374 | 66.22 | 209.15 | 224.5
0.14 | 0.0044897 | 68.43 | 223.72 | 241.55
0.15 | 0.0046579 | 70.38 | 238.44 | 257.6
0.16 | 0.0048163 | 72.13 | 252.45 | 273.6
0.17 | 0.0049798 | 73.73 | 265.93 | 289.88
0.18 | 0.0051503 | 75.16 | 279.52 | 305.49
0.19 | 0.0053071 | 76.46 | 292.83 | 320.78
0.2 | 0.0054911 | 77.85 | 305.45 | 336.07
0.21 | 0.0056715 | 79.06 | 317.68 | 351.1
0.22 | 0.005769 | 80.23 | 329.82 | 365.44
0.23 | 0.005949 | 81.51 | 341.65 | 380.23
0.24 | 0.006159 | 82.74 | 352.55 | 394.43
0.25 | 0.006369 | 84.18 | 363.5 | 408.14
0.26 | 0.006591 | 85.55 | 374.12 | 421.53
0.27 | 0.006821 | 87.03 | 384.06 | 434.95
0.28 | 0.007062 | 88.44 | 393.64 | 448.2
0.29 | 0.007296 | 89.81 | 403.06 | 460.52
0.3 | 0.007501 | 91.11 | 411.97 | 472.9
0.31 | 0.007761 | 92.46 | 420.44 | 485.33
0.32 | 0.008008 | 93.76 | 428.62 | 496.85
0.33 | 0.008286 | 94.88 | 436.77 | 508.34
0.34 | 0.008528 | 96.13 | 444.15 | 519.56
0.35 | 0.008794 | 97.37 | 451.19 | 530.38
0.36 | 0.009071 | 98.53 | 458.08 | 540.82
0.37 | 0.009348 | 99.71 | 464.78 | 550.97
0.38 | 0.009655 | 100.58 | 470.97 | 560.75
0.39 | 0.009969 | 101.86 | 476.74 | 570.3
0.4 | 0.01029 | 102.98 | 482.46 | 579.6
0.41 | 0.010601 | 104.07 | 487.94 | 588
0.42 | 0.01095 | 105.23 | 493.13 | 596.8
0.43 | 0.011318 | 106.25 | 498 | 605.1
0.44 | 0.011707 | 107.47 | 502.79 | 613.1
0.45 | 0.012085 | 108.62 | 507.39 | 619.9
0.46 | 0.012514 | 109.65 | 511.86 | 627.5
0.47 | 0.012947 | 110.74 | 516.08 | 634.5
0.48 | 0.013385 | 111.96 | 520.14 | 641.1
0.49 | 0.013874 | 113.03 | 524.09 | 647.3
0.5 | 0.014388 | 114.26 | 528.04 | 653.3
0.51 | 0.014953 | 115.43 | 531.73 | 658.9
0.52 | 0.015492 | 116.51 | 535.33 | 664.4
0.53 | 0.016081 | 117.79 | 538.79 | 669.4
0.54 | 0.016704 | 118.99 | 542.27 | 674.3
0.55 | 0.017294 | 120.24 | 545.62 | 679
0.56 | 0.017953 | 121.46 | 548.66 | 683.8
0.57 | 0.018673 | 122.58 | 551.84 | 687.5
0.58 | 0.019378 | 123.94 | 554.97 | 691.4
0.59 | 0.020063 | 125.16 | 557.84 | 695
0.6 | 0.020954 | 126.43 | 560.65 | 698.7
0.61 | 0.021753 | 127.75 | 563.38 | 701.8
0.62 | 0.022529 | 128.97 | 566.09 | 704.6
0.63 | 0.023309 | 130.21 | 568.65 | 707.4
0.64 | 0.024203 | 131.64 | 570.7 | 710
0.65 | 0.025054 | 132.88 | 573.1 | 712.5
0.66 | 0.025913 | 134.09 | 575.4 | 714.8
0.67 | 0.026793 | 135.48 | 577.6 | 716.4
0.68 | 0.027866 | 136.79 | 579.8 | 718.5
0.69 | 0.028851 | 138.07 | 581.8 | 720
0.7 | 0.029776 | 139.52 | 584 | 721.6
0.71 | 0.030927 | 140.63 | 586 | 722.9
0.72 | 0.031946 | 142.06 | 587.6 | 724.5
0.73 | 0.033051 | 143.41 | 589.3 | 725.5
0.74 | 0.034053 | 144.7 | 591 | 726.7
0.75 | 0.035233 | 146.09 | 592.6 | 727.7
0.76 | 0.036448 | 147.39 | 594.1 | 728.3
0.77 | 0.03753 | 148.77 | 595.6 | 729.1
0.78 | 0.038751 | 150.02 | 597.4 | 729.9
0.79 | 0.040058 | 151.45 | 598.8 | 730.9
0.8 | 0.041237 | 152.69 | 599.9 | 731.3
0.81 | 0.042495 | 154.14 | 601.3 | 732
0.82 | 0.043799 | 155.55 | 602.3 | 732.4
0.83 | 0.045186 | 156.91 | 603.8 | 732.9
0.84 | 0.046622 | 158.39 | 605.1 | 733.5
0.85 | 0.047962 | 159.53 | 606.3 | 734.1
0.86 | 0.049441 | 161.16 | 607.1 | 734.3
0.87 | 0.050954 | 162.55 | 608.4 | 734.7
0.88 | 0.052112 | 164.01 | 609.7 | 735.1
0.89 | 0.05376 | 165.53 | 610.7 | 735.5
0.9 | 0.055346 | 166.82 | 611.8 | 735.6
0.91 | 0.056922 | 168.44 | 612.6 | 736.1
0.92 | 0.05866 | 169.9 | 613.8 | 736.5
0.93 | 0.06033 | 171.36 | 615 | 736.7
0.94 | 0.06176 | 172.77 | 615.9 | 737
0.95 | 0.06343 | 174.27 | 617 | 737.5
0.96 | 0.06499 | 175.79 | 618.1 | 737.7
0.97 | 0.06684 | 177.27 | 619 | 738.1
0.98 | 0.06854 | 178.76 | 619.9 | 738.1
0.99 | 0.07036 | 180.1 | 621.1 | 738.3
1 | 0.07204 | 181.69 | 621.8 | 738.6