## I-V Characteristic (mA-mm)
VDS (V) | VGS = -0.300 V | VGS = 0.100 V | VGS = 0.500 V | VGS = 0.900 V
0 | 5.567e-05 | -0.29883 | -0.7479 | -4.9753
0.01 | 0.0009848 | 8.028 | 16.248 | 13.603
0.02 | 0.00168 | 15.916 | 32.857 | 31.496
0.03 | 0.0022017 | 23.103 | 49.914 | 49.577
0.04 | 0.0026061 | 29.956 | 66.28 | 67.63
0.05 | 0.0029216 | 36.046 | 83.36 | 85.55
0.06 | 0.0031889 | 41.585 | 99.34 | 103.51
0.07 | 0.0034241 | 46.606 | 115.61 | 121.22
0.08 | 0.0036305 | 51.073 | 131.9 | 138.84
0.09 | 0.0038083 | 55.075 | 147.59 | 156.23
0.1 | 0.0039801 | 58.44 | 163.21 | 173.43
0.11 | 0.00415 | 61.62 | 178.68 | 190.5
0.12 | 0.0042984 | 64.35 | 193.98 | 207.21
0.13 | 0.0044731 | 66.82 | 208.78 | 224.49
0.14 | 0.0046286 | 69.1 | 223.42 | 240.63
0.15 | 0.0047959 | 71.03 | 238.05 | 256.96
0.16 | 0.0049706 | 72.77 | 251.95 | 273.29
0.17 | 0.0051503 | 74.41 | 265.58 | 288.96
0.18 | 0.0053314 | 75.88 | 279.04 | 304.51
0.19 | 0.0055027 | 77.22 | 292.46 | 320.02
0.2 | 0.005693 | 78.4 | 304.91 | 335.24
0.21 | 0.005769 | 79.77 | 317.24 | 349.97
0.22 | 0.005997 | 80.95 | 329.41 | 364.75
0.23 | 0.006209 | 82.18 | 340.87 | 379.29
0.24 | 0.006416 | 83.58 | 352.21 | 393.25
0.25 | 0.006652 | 84.83 | 363.1 | 406.89
0.26 | 0.00688 | 86.29 | 373.46 | 420.33
0.27 | 0.007111 | 87.73 | 383.51 | 434.09
0.28 | 0.00737 | 89.17 | 393.28 | 446.65
0.29 | 0.007626 | 90.54 | 402.6 | 459.2
0.3 | 0.007841 | 91.92 | 411.4 | 471.8
0.31 | 0.008129 | 93.2 | 419.92 | 483.67
0.32 | 0.008403 | 94.45 | 428.18 | 495.41
0.33 | 0.008692 | 95.72 | 436.14 | 506.81
0.34 | 0.008949 | 96.77 | 443.49 | 518.07
0.35 | 0.009234 | 98.04 | 450.65 | 528.73
0.36 | 0.009534 | 99.24 | 457.65 | 539.25
0.37 | 0.00984 | 100.32 | 464.15 | 549.34
0.38 | 0.010196 | 101.58 | 470.3 | 559.31
0.39 | 0.010511 | 102.58 | 476.16 | 568.66
0.4 | 0.010862 | 103.74 | 481.98 | 577.6
0.41 | 0.011175 | 104.91 | 487.39 | 586.6
0.42 | 0.011574 | 106.05 | 492.5 | 595
0.43 | 0.011971 | 107.27 | 497.38 | 603
0.44 | 0.012379 | 108.25 | 502.28 | 610.7
0.45 | 0.012781 | 109.45 | 506.87 | 618.6
0.46 | 0.01323 | 110.58 | 511.14 | 625.9
0.47 | 0.013688 | 111.72 | 515.38 | 632.5
0.48 | 0.014103 | 112.76 | 519.63 | 639.1
0.49 | 0.014707 | 113.97 | 523.56 | 645.3
0.5 | 0.015247 | 115.23 | 527.36 | 651.4
0.51 | 0.015866 | 116.32 | 531.1 | 657.1
0.52 | 0.016419 | 117.55 | 534.71 | 662.6
0.53 | 0.017075 | 118.71 | 538.3 | 667.7
0.54 | 0.01774 | 119.95 | 541.67 | 672.5
0.55 | 0.018374 | 121.14 | 544.97 | 677.2
0.56 | 0.019144 | 122.5 | 548.17 | 681.3
0.57 | 0.019884 | 123.8 | 551.3 | 685.6
0.58 | 0.020685 | 124.81 | 554.34 | 689.8
0.59 | 0.021364 | 126.22 | 557.19 | 693.2
0.6 | 0.022332 | 127.49 | 560.08 | 696.5
0.61 | 0.023137 | 128.81 | 562.82 | 700
0.62 | 0.024103 | 130.1 | 565.48 | 702.9
0.63 | 0.025001 | 131.36 | 567.99 | 705.7
0.64 | 0.025923 | 132.72 | 570.3 | 708.5
0.65 | 0.026943 | 134.05 | 572.7 | 710.8
0.66 | 0.027781 | 135.46 | 574.9 | 712.8
0.67 | 0.028871 | 136.57 | 577.3 | 714.8
0.68 | 0.02997 | 138.04 | 579.1 | 716.9
0.69 | 0.031007 | 139.39 | 581.6 | 718.4
0.7 | 0.032015 | 140.71 | 583.4 | 720
0.71 | 0.033229 | 142.14 | 585 | 721.4
0.72 | 0.03435 | 143.31 | 587.2 | 722.8
0.73 | 0.035589 | 144.74 | 588.6 | 724
0.74 | 0.036673 | 146.05 | 590.6 | 725.1
0.75 | 0.03786 | 147.39 | 591.9 | 726.1
0.76 | 0.03916 | 148.78 | 594 | 726.9
0.77 | 0.04045 | 150.06 | 595.1 | 728.1
0.78 | 0.04173 | 151.52 | 596.8 | 728.7
0.79 | 0.043161 | 152.9 | 597.8 | 729.2
0.8 | 0.044551 | 154.21 | 599.3 | 729.8
0.81 | 0.045767 | 155.57 | 600.6 | 730.6
0.82 | 0.047216 | 157.03 | 602.1 | 731.3
0.83 | 0.048644 | 158.47 | 603.5 | 731.9
0.84 | 0.050386 | 159.9 | 604.4 | 732.5
0.85 | 0.05187 | 161.34 | 605.8 | 732.9
0.86 | 0.053373 | 162.58 | 606.9 | 733.3
0.87 | 0.054914 | 164.14 | 607.9 | 733.5
0.88 | 0.056264 | 165.69 | 609.2 | 734.1
0.89 | 0.05808 | 167.08 | 610.3 | 734.7
0.9 | 0.05974 | 168.62 | 611.1 | 734.7
0.91 | 0.06154 | 169.95 | 612.4 | 735.1
0.92 | 0.06287 | 171.52 | 613.5 | 735.4
0.93 | 0.06531 | 173.01 | 614.3 | 735.6
0.94 | 0.06644 | 174.49 | 615.6 | 735.9
0.95 | 0.06869 | 175.93 | 616.6 | 736.3
0.96 | 0.07022 | 177.39 | 617.5 | 736.7
0.97 | 0.07213 | 178.96 | 618.6 | 737
0.98 | 0.07393 | 180.42 | 619.8 | 737.3
0.99 | 0.07617 | 181.98 | 620.7 | 737.5
1 | 0.07792 | 183.31 | 621.8 | 737.9