## I-V Characteristic (mA-mm)
VDS (V) | VGS = -0.300 V | VGS = 0.100 V | VGS = 0.500 V | VGS = 0.900 V
0 | 6.123e-05 | -0.36782 | -0.7543 | -4.7673
0.01 | 0.000996 | 8.025 | 16.113 | 13.208
0.02 | 0.0016992 | 15.873 | 33.003 | 31.329
0.03 | 0.0022329 | 23.285 | 49.67 | 49.48
0.04 | 0.0026456 | 29.944 | 66.42 | 67.4
0.05 | 0.0029784 | 36.11 | 82.83 | 85.59
0.06 | 0.0032428 | 41.741 | 99.33 | 103.14
0.07 | 0.0034742 | 46.751 | 115.49 | 120.98
0.08 | 0.0036843 | 51.255 | 131.42 | 138.35
0.09 | 0.0038761 | 55.289 | 147.55 | 155.95
0.1 | 0.0040577 | 58.6 | 162.93 | 172.94
0.11 | 0.0042158 | 61.89 | 178.31 | 190.14
0.12 | 0.0043857 | 64.67 | 193.72 | 207.3
0.13 | 0.0045557 | 67.16 | 208.85 | 223.94
0.14 | 0.0047133 | 69.35 | 223.04 | 240.11
0.15 | 0.004906 | 71.37 | 237.57 | 256.62
0.16 | 0.0050736 | 73.15 | 251.79 | 273.1
0.17 | 0.0052611 | 74.75 | 265.24 | 288.54
0.18 | 0.0054401 | 76.32 | 278.74 | 303.99
0.19 | 0.0056315 | 77.6 | 291.96 | 319.78
0.2 | 0.005718 | 78.9 | 304.74 | 334.73
0.21 | 0.005939 | 80.19 | 316.95 | 349.66
0.22 | 0.006142 | 81.41 | 328.81 | 364.17
0.23 | 0.006368 | 82.7 | 340.83 | 378.79
0.24 | 0.006596 | 83.88 | 351.82 | 392.66
0.25 | 0.006808 | 85.36 | 362.47 | 406.34
0.26 | 0.00707 | 86.79 | 373.14 | 420.14
0.27 | 0.007305 | 88.25 | 383.41 | 433.31
0.28 | 0.007549 | 89.63 | 392.82 | 446.02
0.29 | 0.007799 | 91.08 | 402.15 | 458.76
0.3 | 0.008061 | 92.4 | 411.21 | 471.33
0.31 | 0.008325 | 93.68 | 419.67 | 483.19
0.32 | 0.008619 | 94.96 | 427.85 | 494.85
0.33 | 0.008915 | 96.13 | 435.82 | 506.5
0.34 | 0.009186 | 97.47 | 443.42 | 517.6
0.35 | 0.009494 | 98.6 | 450.43 | 528.33
0.36 | 0.009768 | 99.83 | 457.25 | 538.76
0.37 | 0.010125 | 101.03 | 463.85 | 548.94
0.38 | 0.010435 | 102.04 | 470.14 | 558.84
0.39 | 0.010805 | 103.22 | 476.04 | 568.09
0.4 | 0.011134 | 104.46 | 481.67 | 577.3
0.41 | 0.011507 | 105.57 | 487.13 | 586.2
0.42 | 0.011905 | 106.85 | 492.32 | 594.3
0.43 | 0.012252 | 107.77 | 497.32 | 602.6
0.44 | 0.012713 | 108.96 | 502.03 | 610.6
0.45 | 0.013136 | 110.13 | 506.59 | 618.4
0.46 | 0.013613 | 111.32 | 511.1 | 625.5
0.47 | 0.014045 | 112.32 | 515.43 | 632.1
0.48 | 0.014577 | 113.56 | 519.52 | 638.9
0.49 | 0.015125 | 114.72 | 523.43 | 644.9
0.5 | 0.015747 | 116.02 | 527.37 | 651.1
0.51 | 0.016275 | 117.17 | 531.12 | 656.5
0.52 | 0.016923 | 118.19 | 534.8 | 662
0.53 | 0.017605 | 119.56 | 538.24 | 667.3
0.54 | 0.018317 | 120.74 | 541.74 | 672.4
0.55 | 0.019046 | 122 | 545.11 | 677
0.56 | 0.019773 | 123.34 | 548.32 | 681.2
0.57 | 0.02049 | 124.5 | 551.39 | 685.2
0.58 | 0.021205 | 125.89 | 554.44 | 689.2
0.59 | 0.022114 | 127.11 | 557.43 | 693.2
0.6 | 0.022981 | 128.45 | 560.27 | 696.4
0.61 | 0.023892 | 129.69 | 563 | 699.7
0.62 | 0.024751 | 131.16 | 565.68 | 702.9
0.63 | 0.025695 | 132.36 | 568.32 | 705.6
0.64 | 0.026779 | 133.7 | 570.7 | 708
0.65 | 0.027623 | 135.05 | 573.2 | 710.5
0.66 | 0.028697 | 136.25 | 575.2 | 712.8
0.67 | 0.029801 | 137.72 | 577.6 | 714.9
0.68 | 0.030822 | 139.05 | 579.8 | 716.5
0.69 | 0.031835 | 140.4 | 581.8 | 718.5
0.7 | 0.033085 | 141.82 | 583.6 | 719.9
0.71 | 0.034163 | 143 | 585.6 | 721.2
0.72 | 0.035481 | 144.48 | 587.4 | 722.6
0.73 | 0.0367 | 145.85 | 589.2 | 723.8
0.74 | 0.037899 | 147.16 | 591 | 725.1
0.75 | 0.039174 | 148.57 | 592.6 | 725.8
0.76 | 0.040347 | 149.86 | 594.2 | 726.9
0.77 | 0.041803 | 151.26 | 595.6 | 728.1
0.78 | 0.043105 | 152.72 | 597 | 728.5
0.79 | 0.044703 | 154 | 598.3 | 729.3
0.8 | 0.045908 | 155.25 | 599.9 | 729.9
0.81 | 0.047476 | 156.73 | 601 | 730.6
0.82 | 0.048735 | 158.19 | 602.6 | 731.1
0.83 | 0.050356 | 159.59 | 603.8 | 731.7
0.84 | 0.051915 | 161.13 | 604.7 | 732.2
0.85 | 0.053575 | 162.34 | 606.3 | 732.9
0.86 | 0.055161 | 163.77 | 607.2 | 733.1
0.87 | 0.05656 | 165.25 | 608.6 | 733.5
0.88 | 0.05854 | 166.77 | 609.8 | 733.9
0.89 | 0.06025 | 168.37 | 610.7 | 734.5
0.9 | 0.06189 | 169.64 | 611.8 | 734.7
0.91 | 0.06385 | 171.2 | 613.1 | 735.1
0.92 | 0.06559 | 172.65 | 613.9 | 735.2
0.93 | 0.06726 | 174.23 | 615 | 735.7
0.94 | 0.06947 | 175.63 | 616.2 | 736.3
0.95 | 0.07071 | 177.21 | 617 | 736.3
0.96 | 0.07297 | 178.67 | 618.1 | 736.7
0.97 | 0.0751 | 180.18 | 619 | 736.7
0.98 | 0.07703 | 181.74 | 619.9 | 737.1
0.99 | 0.0792 | 183.04 | 621.3 | 737.7
1 | 0.0805 | 184.65 | 622.2 | 737.9