## I-V Characteristic (mA-mm)
VDS (V) | VGS = -0.300 V | VGS = 0.100 V | VGS = 0.500 V | VGS = 0.900 V
0 | 6.353e-05 | -0.3862 | -0.7199 | -5.115
0.01 | 0.0009626 | 7.964 | 16.272 | 13.218
0.02 | 0.0016219 | 15.752 | 33.134 | 31.334
0.03 | 0.002122 | 22.944 | 49.733 | 49.558
0.04 | 0.0025115 | 29.603 | 66.63 | 67.59
0.05 | 0.0028225 | 35.701 | 83.08 | 85.59
0.06 | 0.0030797 | 41.198 | 99.91 | 103.84
0.07 | 0.0032921 | 46.13 | 116.13 | 121.52
0.08 | 0.0034834 | 50.5 | 131.9 | 138.99
0.09 | 0.0036567 | 54.47 | 147.8 | 156.57
0.1 | 0.0038217 | 57.69 | 163.51 | 173.87
0.11 | 0.0039675 | 60.88 | 179.31 | 191.24
0.12 | 0.0041332 | 63.63 | 194.2 | 208.12
0.13 | 0.0042786 | 65.99 | 209.3 | 225.02
0.14 | 0.0044222 | 68.18 | 223.94 | 241.44
0.15 | 0.0045968 | 70.17 | 238.17 | 257.59
0.16 | 0.0047525 | 71.93 | 252.39 | 274.27
0.17 | 0.0049168 | 73.41 | 266.19 | 289.98
0.18 | 0.0050647 | 74.98 | 279.44 | 305.36
0.19 | 0.0052368 | 76.3 | 292.56 | 321.05
0.2 | 0.005415 | 77.49 | 305.54 | 336.41
0.21 | 0.0055711 | 78.77 | 317.84 | 351.22
0.22 | 0.005668 | 79.93 | 329.64 | 365.83
0.23 | 0.005884 | 81.21 | 341.35 | 380.5
0.24 | 0.006087 | 82.43 | 352.62 | 394.6
0.25 | 0.00627 | 83.77 | 363.45 | 408.43
0.26 | 0.006492 | 85.05 | 373.76 | 421.92
0.27 | 0.006734 | 86.55 | 384 | 435.47
0.28 | 0.006963 | 88.05 | 393.61 | 448.16
0.29 | 0.00717 | 89.33 | 402.64 | 460.8
0.3 | 0.007403 | 90.7 | 411.77 | 473.66
0.31 | 0.007643 | 91.88 | 420.37 | 485.56
0.32 | 0.00791 | 93.28 | 428.37 | 497.12
0.33 | 0.008149 | 94.42 | 436.23 | 508.82
0.34 | 0.008407 | 95.55 | 443.79 | 519.99
0.35 | 0.008684 | 96.87 | 450.94 | 530.85
0.36 | 0.008926 | 97.94 | 457.74 | 541.23
0.37 | 0.009232 | 99.11 | 464.19 | 551.37
0.38 | 0.009519 | 100.16 | 470.44 | 561.35
0.39 | 0.009827 | 101.28 | 476.38 | 570.7
0.4 | 0.010133 | 102.4 | 482.01 | 579.7
0.41 | 0.010453 | 103.54 | 487.4 | 588.6
0.42 | 0.010788 | 104.64 | 492.55 | 597.2
0.43 | 0.01113 | 105.73 | 497.6 | 605.8
0.44 | 0.011528 | 106.92 | 502.35 | 613.5
0.45 | 0.011912 | 107.85 | 506.84 | 620.6
0.46 | 0.012345 | 109.11 | 511.17 | 628.1
0.47 | 0.012717 | 110.19 | 515.52 | 634.9
0.48 | 0.013228 | 111.34 | 519.61 | 641.3
0.49 | 0.013676 | 112.64 | 523.49 | 647.7
0.5 | 0.014192 | 113.56 | 527.38 | 653.7
0.51 | 0.014681 | 114.86 | 531.17 | 659.5
0.52 | 0.015258 | 116.06 | 534.78 | 665
0.53 | 0.015815 | 117.21 | 538.22 | 670.2
0.54 | 0.016401 | 118.41 | 541.65 | 674.8
0.55 | 0.017028 | 119.6 | 544.97 | 679.6
0.56 | 0.017708 | 120.72 | 548.25 | 684
0.57 | 0.018347 | 122.07 | 551.33 | 688.4
0.58 | 0.019003 | 123.36 | 554.25 | 692
0.59 | 0.019755 | 124.43 | 557.27 | 695.6
0.6 | 0.02058 | 125.83 | 560.08 | 699.3
0.61 | 0.021368 | 127.13 | 562.81 | 702.5
0.62 | 0.022117 | 128.41 | 565.52 | 705.2
0.63 | 0.022924 | 129.77 | 568.01 | 708.1
0.64 | 0.023819 | 130.94 | 570.3 | 710.8
0.65 | 0.024543 | 132.24 | 572.7 | 713
0.66 | 0.025509 | 133.65 | 575 | 715.3
0.67 | 0.026505 | 134.95 | 577 | 717
0.68 | 0.027433 | 136.31 | 579.2 | 718.9
0.69 | 0.028367 | 137.45 | 581.6 | 720.7
0.7 | 0.029304 | 138.83 | 583.4 | 722.1
0.71 | 0.03038 | 140.2 | 585 | 723.4
0.72 | 0.031439 | 141.54 | 587 | 724.9
0.73 | 0.032493 | 142.78 | 588.6 | 725.9
0.74 | 0.033582 | 144.15 | 590.4 | 727.1
0.75 | 0.034659 | 145.44 | 591.8 | 727.9
0.76 | 0.035659 | 146.84 | 593.4 | 728.7
0.77 | 0.036947 | 148.21 | 595 | 729.9
0.78 | 0.038063 | 149.39 | 596.8 | 730.3
0.79 | 0.039454 | 150.81 | 597.8 | 731.3
0.8 | 0.040602 | 152.16 | 599.3 | 731.9
0.81 | 0.041966 | 153.58 | 600.6 | 732.5
0.82 | 0.043176 | 155 | 601.8 | 733.1
0.83 | 0.04445 | 156.25 | 603.1 | 733.5
0.84 | 0.045811 | 157.71 | 604.2 | 733.9
0.85 | 0.04714 | 159.1 | 605.4 | 734.3
0.86 | 0.048555 | 160.43 | 606.6 | 734.7
0.87 | 0.049931 | 161.97 | 607.8 | 735.1
0.88 | 0.051458 | 163.33 | 608.8 | 735.5
0.89 | 0.052826 | 164.79 | 610.1 | 736.1
0.9 | 0.054454 | 166.25 | 611 | 736.3
0.91 | 0.055914 | 167.69 | 612.2 | 736.5
0.92 | 0.05764 | 169.06 | 613.5 | 737
0.93 | 0.05886 | 170.56 | 614.1 | 737.3
0.94 | 0.0607 | 172.06 | 615.2 | 737.5
0.95 | 0.06246 | 173.51 | 616.2 | 737.9
0.96 | 0.06403 | 175.15 | 617.4 | 737.9
0.97 | 0.06567 | 176.32 | 618.4 | 738.1
0.98 | 0.06726 | 177.99 | 619.3 | 738.3
0.99 | 0.06928 | 179.46 | 620.3 | 738.4
1 | 0.07117 | 180.89 | 621.4 | 738.7