## I-V Characteristic (mA-mm)
VDS (V) | VGS = -0.300 V | VGS = 0.100 V | VGS = 0.500 V | VGS = 0.900 V
0 | 8.96e-05 | -0.29276 | -0.7687 | -5.27
0.01 | 0.0008782 | 7.875 | 16.272 | 12.995
0.02 | 0.0014639 | 15.496 | 32.907 | 31.15
0.03 | 0.0019096 | 22.467 | 49.739 | 49.595
0.04 | 0.0022558 | 29.126 | 66.48 | 67.38
0.05 | 0.0025375 | 35.045 | 83.03 | 85.77
0.06 | 0.0027558 | 40.333 | 99.12 | 103.18
0.07 | 0.0029423 | 45.162 | 115.77 | 120.92
0.08 | 0.0031145 | 49.5 | 131.61 | 138.84
0.09 | 0.0032656 | 53.295 | 147.12 | 156.21
0.1 | 0.0034108 | 56.629 | 163.03 | 173.36
0.11 | 0.0035385 | 59.49 | 178.59 | 190.58
0.12 | 0.0036775 | 62.11 | 193.4 | 207.65
0.13 | 0.0038139 | 64.51 | 208.3 | 224.18
0.14 | 0.0039322 | 66.62 | 223.38 | 240.39
0.15 | 0.0040873 | 68.42 | 237.41 | 257.56
0.16 | 0.004216 | 70.11 | 251.28 | 273.37
0.17 | 0.0043605 | 71.66 | 265.28 | 288.94
0.18 | 0.004503 | 73.05 | 278.37 | 304.65
0.19 | 0.0046568 | 74.37 | 291.56 | 320.48
0.2 | 0.0048091 | 75.46 | 304.33 | 335.49
0.21 | 0.0049645 | 76.74 | 316.66 | 350.32
0.22 | 0.00513 | 77.87 | 328.32 | 365.19
0.23 | 0.0053042 | 79.01 | 339.89 | 379.58
0.24 | 0.0054625 | 80.29 | 351.45 | 393.66
0.25 | 0.0056489 | 81.43 | 362.03 | 407.4
0.26 | 0.005716 | 82.82 | 372.19 | 421.22
0.27 | 0.005915 | 84.26 | 382.4 | 434.44
0.28 | 0.006094 | 85.63 | 392.11 | 447.17
0.29 | 0.006322 | 86.91 | 401.11 | 460.42
0.3 | 0.006541 | 88.23 | 409.96 | 472.5
0.31 | 0.006767 | 89.49 | 418.7 | 484.46
0.32 | 0.006955 | 90.7 | 426.61 | 496.24
0.33 | 0.007215 | 91.86 | 434.43 | 507.98
0.34 | 0.007438 | 92.96 | 441.84 | 519.16
0.35 | 0.007687 | 94.16 | 449.13 | 529.67
0.36 | 0.007925 | 95.33 | 455.87 | 540.23
0.37 | 0.008164 | 96.45 | 462.19 | 550.61
0.38 | 0.008442 | 97.63 | 468.38 | 560.5
0.39 | 0.008688 | 98.48 | 474.37 | 569.75
0.4 | 0.008996 | 99.73 | 480.02 | 578.9
0.41 | 0.009273 | 100.8 | 485.25 | 587.8
0.42 | 0.009587 | 101.84 | 490.33 | 596.2
0.43 | 0.009896 | 102.98 | 495.41 | 604.2
0.44 | 0.010236 | 103.95 | 500.15 | 612.3
0.45 | 0.010532 | 105.14 | 504.55 | 619.8
0.46 | 0.010902 | 106.25 | 508.9 | 626.6
0.47 | 0.011266 | 107.33 | 513.17 | 633.9
0.48 | 0.01167 | 108.33 | 517.35 | 640.5
0.49 | 0.012112 | 109.56 | 521.17 | 646.9
0.5 | 0.012525 | 110.66 | 524.96 | 652.5
0.51 | 0.013006 | 111.81 | 528.81 | 658.4
0.52 | 0.013488 | 113.03 | 532.37 | 663.8
0.53 | 0.013965 | 114 | 535.81 | 669.3
0.54 | 0.014434 | 115.24 | 539.16 | 674
0.55 | 0.015004 | 116.55 | 542.52 | 678.6
0.56 | 0.015644 | 117.69 | 545.77 | 682.8
0.57 | 0.016177 | 118.92 | 548.81 | 687
0.58 | 0.016804 | 120.04 | 551.73 | 690.8
0.59 | 0.017437 | 121.36 | 554.59 | 694.6
0.6 | 0.018147 | 122.62 | 557.56 | 698
0.61 | 0.01876 | 123.84 | 560.16 | 701.3
0.62 | 0.019534 | 125.03 | 562.76 | 704.1
0.63 | 0.020203 | 126.35 | 565.34 | 706.6
0.64 | 0.021042 | 127.6 | 567.83 | 709.3
0.65 | 0.021724 | 128.9 | 570 | 711.6
0.66 | 0.022502 | 130.26 | 572.3 | 713.9
0.67 | 0.023263 | 131.32 | 574.4 | 715.8
0.68 | 0.024035 | 132.78 | 576.2 | 717.6
0.69 | 0.024939 | 134.02 | 578.4 | 719.2
0.7 | 0.025817 | 135.36 | 580.8 | 720.8
0.71 | 0.026774 | 136.67 | 582.2 | 722
0.72 | 0.027549 | 137.81 | 584.2 | 723.4
0.73 | 0.028583 | 139.15 | 585.8 | 724.3
0.74 | 0.02952 | 140.56 | 587.6 | 725.3
0.75 | 0.030561 | 141.86 | 589 | 726.5
0.76 | 0.031493 | 143.12 | 590.8 | 727.4
0.77 | 0.032586 | 144.39 | 592.2 | 728.3
0.78 | 0.0336 | 145.74 | 593.4 | 728.9
0.79 | 0.034522 | 147.07 | 595 | 729.2
0.8 | 0.035747 | 148.45 | 596.4 | 730.1
0.81 | 0.036976 | 149.69 | 597.8 | 730.7
0.82 | 0.038124 | 151.04 | 598.8 | 731.1
0.83 | 0.039153 | 152.44 | 600.3 | 731.5
0.84 | 0.040359 | 153.78 | 601.2 | 732.2
0.85 | 0.041515 | 155.3 | 602.2 | 732.6
0.86 | 0.042792 | 156.49 | 603.6 | 733.1
0.87 | 0.043987 | 157.93 | 604.6 | 733.3
0.88 | 0.045349 | 159.35 | 605.8 | 733.5
0.89 | 0.046699 | 160.71 | 607 | 733.9
0.9 | 0.047794 | 162.26 | 607.9 | 734.3
0.91 | 0.049345 | 163.59 | 609 | 734.9
0.92 | 0.05063 | 165.07 | 610.2 | 734.9
0.93 | 0.05233 | 166.45 | 611.1 | 735.1
0.94 | 0.053506 | 167.9 | 612.2 | 735.4
0.95 | 0.054949 | 169.32 | 613.3 | 735.7
0.96 | 0.056513 | 170.81 | 614.2 | 736.1
0.97 | 0.05818 | 172.26 | 615.1 | 736.3
0.98 | 0.05981 | 173.73 | 616.3 | 736.3
0.99 | 0.06128 | 175.19 | 617.2 | 736.5
1 | 0.06309 | 176.47 | 618.2 | 736.9