## I-V Characteristic (mA-mm)
VDS (V) | VGS = -0.300 V | VGS = 0.100 V | VGS = 0.500 V | VGS = 0.900 V
0 | 6.417e-05 | -0.33533 | -0.7563 | -5.124
0.01 | 0.0009196 | 7.891 | 16.258 | 13.123
0.02 | 0.0015491 | 15.672 | 32.947 | 31.287
0.03 | 0.0020222 | 22.867 | 49.945 | 49.719
0.04 | 0.002396 | 29.469 | 66.74 | 67.8
0.05 | 0.0026857 | 35.519 | 83.14 | 85.82
0.06 | 0.0029202 | 40.92 | 99.35 | 103.26
0.07 | 0.0031215 | 45.809 | 115.93 | 121.36
0.08 | 0.0032989 | 50.195 | 131.92 | 138.89
0.09 | 0.0034684 | 54.107 | 147.34 | 155.97
0.1 | 0.003614 | 57.5 | 163.31 | 173.69
0.11 | 0.0037704 | 60.54 | 178.88 | 190.92
0.12 | 0.0039057 | 63.23 | 193.83 | 207.71
0.13 | 0.0040361 | 65.58 | 208.73 | 224.35
0.14 | 0.0041883 | 67.78 | 223.56 | 240.95
0.15 | 0.0043403 | 69.67 | 237.93 | 257.66
0.16 | 0.0045003 | 71.35 | 251.81 | 273.35
0.17 | 0.0046414 | 72.93 | 265.67 | 289.2
0.18 | 0.0048014 | 74.35 | 279.06 | 305.1
0.19 | 0.0049596 | 75.68 | 292.15 | 320.75
0.2 | 0.0051094 | 76.84 | 304.69 | 335.61
0.21 | 0.0052917 | 78.09 | 317.27 | 350.75
0.22 | 0.0054621 | 79.26 | 329.14 | 365.41
0.23 | 0.005633 | 80.41 | 340.65 | 379.67
0.24 | 0.005706 | 81.74 | 352.12 | 393.99
0.25 | 0.005912 | 82.94 | 362.9 | 407.9
0.26 | 0.00612 | 84.36 | 373.06 | 421.2
0.27 | 0.006332 | 85.69 | 383.11 | 434.51
0.28 | 0.006534 | 87.09 | 392.91 | 447.56
0.29 | 0.006769 | 88.49 | 402.14 | 460.48
0.3 | 0.006988 | 89.78 | 410.79 | 472.46
0.31 | 0.007214 | 91.04 | 419.52 | 484.82
0.32 | 0.00746 | 92.3 | 427.7 | 496.59
0.33 | 0.007696 | 93.61 | 435.46 | 507.97
0.34 | 0.007941 | 94.64 | 442.8 | 519.03
0.35 | 0.008185 | 95.81 | 450 | 529.91
0.36 | 0.008434 | 96.98 | 456.93 | 540.55
0.37 | 0.008715 | 98.08 | 463.31 | 550.56
0.38 | 0.008954 | 99.2 | 469.43 | 560.4
0.39 | 0.009264 | 100.18 | 475.28 | 569.79
0.4 | 0.009541 | 101.35 | 481.09 | 579
0.41 | 0.009856 | 102.48 | 486.42 | 587.8
0.42 | 0.010153 | 103.58 | 491.49 | 596.2
0.43 | 0.010489 | 104.74 | 496.36 | 604.3
0.44 | 0.010844 | 105.71 | 501.25 | 612.2
0.45 | 0.011196 | 106.87 | 505.73 | 619.8
0.46 | 0.011561 | 107.98 | 510.07 | 626.5
0.47 | 0.011983 | 109.07 | 514.23 | 633.4
0.48 | 0.012417 | 110.25 | 518.44 | 640.5
0.49 | 0.012828 | 111.32 | 522.41 | 646.9
0.5 | 0.013312 | 112.46 | 526.14 | 652.5
0.51 | 0.013818 | 113.64 | 529.82 | 658.2
0.52 | 0.014376 | 114.81 | 533.48 | 663.8
0.53 | 0.01483 | 115.93 | 537 | 668.9
0.54 | 0.015393 | 117.09 | 540.3 | 673.8
0.55 | 0.015901 | 118.35 | 543.59 | 678
0.56 | 0.016575 | 119.57 | 546.85 | 682.4
0.57 | 0.017247 | 120.9 | 549.89 | 687
0.58 | 0.017867 | 121.9 | 552.9 | 690.7
0.59 | 0.018544 | 123.22 | 555.75 | 694.2
0.6 | 0.01918 | 124.55 | 558.6 | 697.6
0.61 | 0.019883 | 125.71 | 561.39 | 701.1
0.62 | 0.020566 | 127.09 | 563.9 | 704.1
0.63 | 0.021431 | 128.23 | 566.42 | 706.5
0.64 | 0.022175 | 129.57 | 568.95 | 709.3
0.65 | 0.023018 | 130.94 | 571.2 | 711.3
0.66 | 0.023837 | 132.22 | 573.3 | 713.3
0.67 | 0.024626 | 133.36 | 575.6 | 715.6
0.68 | 0.025507 | 134.73 | 577.6 | 717.4
0.69 | 0.026365 | 136.07 | 579.4 | 719.2
0.7 | 0.027335 | 137.36 | 581.6 | 720.6
0.71 | 0.02822 | 138.63 | 583.4 | 722
0.72 | 0.029269 | 139.83 | 585 | 723.3
0.73 | 0.030242 | 141.2 | 586.9 | 724.5
0.74 | 0.031208 | 142.56 | 588.6 | 725.3
0.75 | 0.032172 | 143.83 | 590.4 | 726.5
0.76 | 0.033283 | 145.29 | 591.8 | 727.1
0.77 | 0.034489 | 146.45 | 593.3 | 727.9
0.78 | 0.035392 | 147.78 | 594.8 | 728.7
0.79 | 0.036542 | 149.15 | 596 | 729.3
0.8 | 0.03768 | 150.49 | 597.6 | 729.9
0.81 | 0.039079 | 151.88 | 599 | 730.7
0.82 | 0.040109 | 153.19 | 600.1 | 731.3
0.83 | 0.041401 | 154.6 | 601.2 | 731.6
0.84 | 0.04262 | 155.96 | 602.6 | 732.3
0.85 | 0.043934 | 157.32 | 603.8 | 732.7
0.86 | 0.045158 | 158.65 | 605 | 732.9
0.87 | 0.046489 | 160.15 | 605.8 | 733.3
0.88 | 0.047944 | 161.56 | 607.1 | 734.1
0.89 | 0.04915 | 162.97 | 607.9 | 734.1
0.9 | 0.050593 | 164.51 | 609 | 734.5
0.91 | 0.05209 | 165.77 | 610.2 | 734.9
0.92 | 0.05355 | 167.31 | 611.1 | 735.1
0.93 | 0.055065 | 168.72 | 612.2 | 735.4
0.94 | 0.056591 | 170.12 | 613.5 | 735.5
0.95 | 0.05832 | 171.68 | 614.2 | 736.1
0.96 | 0.05952 | 173.04 | 615.4 | 736.3
0.97 | 0.06132 | 174.59 | 616.3 | 736.3
0.98 | 0.06285 | 176.04 | 617.2 | 736.5
0.99 | 0.06435 | 177.43 | 618.3 | 736.7
1 | 0.06631 | 178.76 | 619.5 | 737.3