## I-V Characteristic (mA-mm)
VDS (V) | VGS = -0.300 V | VGS = 0.100 V | VGS = 0.500 V | VGS = 0.900 V
0 | 8.384e-05 | -0.3669 | -0.7637 | -5.181
0.01 | 0.0008658 | 7.876 | 16.21 | 13.081
0.02 | 0.0014481 | 15.446 | 32.938 | 31.171
0.03 | 0.0018868 | 22.536 | 49.891 | 49.714
0.04 | 0.002228 | 29.204 | 66.38 | 67.54
0.05 | 0.0024998 | 35.063 | 83.06 | 86
0.06 | 0.0027189 | 40.348 | 99.64 | 103.47
0.07 | 0.0029029 | 45.22 | 115.63 | 121.18
0.08 | 0.0030681 | 49.533 | 131.64 | 138.99
0.09 | 0.0032228 | 53.289 | 147.77 | 156.18
0.1 | 0.0033702 | 56.662 | 163.31 | 173.59
0.11 | 0.0035014 | 59.49 | 178.6 | 190.8
0.12 | 0.0036284 | 62.11 | 194.08 | 207.97
0.13 | 0.003767 | 64.51 | 208.94 | 224.6
0.14 | 0.0038897 | 66.59 | 223.2 | 240.91
0.15 | 0.0040461 | 68.51 | 237.87 | 257.74
0.16 | 0.004167 | 70.09 | 252.03 | 273.87
0.17 | 0.0043137 | 71.69 | 265.57 | 289.38
0.18 | 0.0044504 | 73.13 | 278.71 | 305.09
0.19 | 0.0045964 | 74.38 | 291.91 | 321.1
0.2 | 0.0047563 | 75.6 | 304.91 | 335.99
0.21 | 0.0048908 | 76.84 | 316.89 | 350.81
0.22 | 0.0050575 | 77.96 | 328.83 | 365.67
0.23 | 0.0052204 | 79.09 | 340.71 | 380.19
0.24 | 0.0053844 | 80.35 | 351.83 | 394.27
0.25 | 0.0055718 | 81.54 | 362.46 | 408.04
0.26 | 0.005701 | 82.93 | 373.05 | 421.81
0.27 | 0.0059 | 84.28 | 383.1 | 435.11
0.28 | 0.006097 | 85.68 | 392.58 | 447.8
0.29 | 0.00629 | 87.09 | 401.87 | 460.84
0.3 | 0.006479 | 88.25 | 410.83 | 473.14
0.31 | 0.006681 | 89.58 | 419.28 | 485.13
0.32 | 0.006886 | 90.74 | 427.29 | 496.84
0.33 | 0.007117 | 91.98 | 435.13 | 508.72
0.34 | 0.007338 | 93.15 | 442.79 | 519.84
0.35 | 0.007584 | 94.26 | 449.77 | 530.38
0.36 | 0.007786 | 95.37 | 456.48 | 540.95
0.37 | 0.008064 | 96.47 | 463.01 | 551.28
0.38 | 0.008291 | 97.57 | 469.3 | 561.28
0.39 | 0.008591 | 98.68 | 475.15 | 570.3
0.4 | 0.008848 | 99.81 | 480.68 | 579.6
0.41 | 0.009136 | 100.86 | 486.06 | 588.6
0.42 | 0.009398 | 101.98 | 491.29 | 597
0.43 | 0.009707 | 103 | 496.19 | 604.7
0.44 | 0.010014 | 103.99 | 500.87 | 613
0.45 | 0.010345 | 105.23 | 505.35 | 620.6
0.46 | 0.010702 | 106.25 | 509.8 | 627.7
0.47 | 0.011073 | 107.37 | 514.04 | 634.5
0.48 | 0.011469 | 108.58 | 517.96 | 640.9
0.49 | 0.011858 | 109.51 | 521.89 | 647.3
0.5 | 0.012334 | 110.67 | 525.76 | 653.3
0.51 | 0.01273 | 111.94 | 529.49 | 659
0.52 | 0.013208 | 113.08 | 533.05 | 664.5
0.53 | 0.013713 | 114.15 | 536.44 | 669.7
0.54 | 0.014179 | 115.28 | 539.88 | 674.4
0.55 | 0.014719 | 116.53 | 543.19 | 679.2
0.56 | 0.015314 | 117.75 | 546.35 | 683.8
0.57 | 0.015904 | 118.96 | 549.34 | 687.5
0.58 | 0.016479 | 120 | 552.34 | 691.4
0.59 | 0.017087 | 121.32 | 555.28 | 695.2
0.6 | 0.017685 | 122.66 | 558.06 | 698.4
0.61 | 0.018372 | 123.82 | 560.75 | 701.6
0.62 | 0.018994 | 125.05 | 563.25 | 704.5
0.63 | 0.019753 | 126.22 | 565.88 | 707.3
0.64 | 0.020451 | 127.54 | 568.34 | 709.6
0.65 | 0.021081 | 128.87 | 570.3 | 712.1
0.66 | 0.021961 | 130.09 | 572.7 | 714.1
0.67 | 0.022718 | 131.4 | 574.6 | 716
0.68 | 0.023547 | 132.64 | 577 | 717.8
0.69 | 0.02431 | 133.99 | 578.9 | 719.6
0.7 | 0.02516 | 135.22 | 581 | 721
0.71 | 0.0261 | 136.57 | 582.8 | 722.1
0.72 | 0.026927 | 137.72 | 584.4 | 723.6
0.73 | 0.027752 | 139.03 | 586.4 | 724.7
0.74 | 0.028703 | 140.37 | 587.8 | 725.6
0.75 | 0.02964 | 141.66 | 589.4 | 726.7
0.76 | 0.030596 | 143.04 | 591 | 727.5
0.77 | 0.031657 | 144.1 | 592.6 | 728.3
0.78 | 0.032629 | 145.54 | 594 | 729
0.79 | 0.033816 | 146.79 | 595.1 | 729.7
0.8 | 0.034728 | 148.19 | 596.6 | 730.3
0.81 | 0.035851 | 149.58 | 598 | 730.9
0.82 | 0.036967 | 150.81 | 599.2 | 731.3
0.83 | 0.038024 | 152.32 | 600.5 | 731.9
0.84 | 0.039243 | 153.58 | 601.8 | 732.2
0.85 | 0.04034 | 155 | 602.8 | 732.4
0.86 | 0.04161 | 156.33 | 603.8 | 733.1
0.87 | 0.042822 | 157.73 | 605 | 733.5
0.88 | 0.04399 | 159.11 | 606.3 | 733.8
0.89 | 0.045142 | 160.53 | 607.2 | 734.3
0.9 | 0.046656 | 161.91 | 608.6 | 734.3
0.91 | 0.047878 | 163.23 | 609.2 | 734.7
0.92 | 0.049237 | 164.77 | 610.3 | 735.1
0.93 | 0.050693 | 166.15 | 611.5 | 735.3
0.94 | 0.051791 | 167.6 | 612.4 | 735.5
0.95 | 0.053456 | 169.08 | 613.4 | 735.6
0.96 | 0.05473 | 170.36 | 614.3 | 736.1
0.97 | 0.056437 | 171.92 | 615.4 | 736.1
0.98 | 0.05794 | 173.39 | 616.2 | 736.3
0.99 | 0.05968 | 174.75 | 617.2 | 736.7
1 | 0.06101 | 176.23 | 618.3 | 737