## I-V Characteristic (mA-mm)
VDS (V) | VGS = -0.300 V | VGS = 0.100 V | VGS = 0.500 V | VGS = 0.900 V
0 | 7.246e-05 | -0.35933 | -0.8104 | -5.356
0.01 | 0.0008207 | 7.813 | 16.159 | 12.921
0.02 | 0.0013724 | 15.372 | 32.969 | 31.096
0.03 | 0.0017852 | 22.45 | 49.906 | 49.449
0.04 | 0.0021049 | 29.026 | 66.3 | 67.24
0.05 | 0.0023563 | 34.826 | 83.14 | 85.37
0.06 | 0.0025633 | 40.132 | 99.18 | 103.34
0.07 | 0.0027377 | 44.983 | 115.43 | 121.04
0.08 | 0.002888 | 49.206 | 131.6 | 138.35
0.09 | 0.0030251 | 52.955 | 147.29 | 156.06
0.1 | 0.0031593 | 56.351 | 162.99 | 173.43
0.11 | 0.003295 | 59.05 | 178.4 | 190.36
0.12 | 0.0034085 | 61.76 | 193.6 | 207.39
0.13 | 0.0035301 | 64.07 | 208.38 | 224.26
0.14 | 0.0036521 | 66.12 | 222.74 | 240.51
0.15 | 0.0037689 | 68.02 | 237.56 | 257.22
0.16 | 0.0039022 | 69.67 | 251.31 | 273.28
0.17 | 0.0040281 | 71.19 | 264.9 | 289.13
0.18 | 0.0041618 | 72.53 | 278.36 | 304.65
0.19 | 0.0042928 | 73.8 | 291.68 | 320.22
0.2 | 0.0044318 | 75 | 304.11 | 335.67
0.21 | 0.0045767 | 76.16 | 316.47 | 350.34
0.22 | 0.0047208 | 77.32 | 328.56 | 364.98
0.23 | 0.0048796 | 78.52 | 340.16 | 379.7
0.24 | 0.0050207 | 79.66 | 351.27 | 393.93
0.25 | 0.0051802 | 80.85 | 362.1 | 407.5
0.26 | 0.0053615 | 82.25 | 372.53 | 421.16
0.27 | 0.0055257 | 83.64 | 382.48 | 434.64
0.28 | 0.005647 | 84.96 | 391.98 | 447.5
0.29 | 0.005842 | 86.39 | 401.52 | 460.38
0.3 | 0.006035 | 87.49 | 410.22 | 472.84
0.31 | 0.006226 | 88.77 | 418.72 | 484.96
0.32 | 0.006415 | 90.01 | 426.91 | 496.62
0.33 | 0.006619 | 91.2 | 434.81 | 508.13
0.34 | 0.006851 | 92.4 | 442.21 | 519.6
0.35 | 0.00708 | 93.46 | 449.29 | 530.17
0.36 | 0.007306 | 94.6 | 456.22 | 540.71
0.37 | 0.007503 | 95.71 | 462.72 | 550.89
0.38 | 0.007746 | 96.79 | 468.8 | 560.99
0.39 | 0.007991 | 97.77 | 474.6 | 570.3
0.4 | 0.008258 | 98.94 | 480.37 | 579.1
0.41 | 0.008501 | 100.03 | 485.74 | 588.2
0.42 | 0.008779 | 101.08 | 490.82 | 597
0.43 | 0.009066 | 102.18 | 495.7 | 605.1
0.44 | 0.009348 | 103.14 | 500.47 | 613.1
0.45 | 0.009685 | 104.33 | 505.03 | 620.4
0.46 | 0.010012 | 105.45 | 509.33 | 627.6
0.47 | 0.010329 | 106.55 | 513.52 | 634.5
0.48 | 0.010704 | 107.67 | 517.56 | 641.2
0.49 | 0.01107 | 108.66 | 521.59 | 647.3
0.5 | 0.011487 | 109.91 | 525.34 | 653.3
0.51 | 0.011909 | 110.89 | 528.98 | 659
0.52 | 0.012353 | 112.12 | 532.59 | 664.5
0.53 | 0.012826 | 113.21 | 536.05 | 669.7
0.54 | 0.013359 | 114.44 | 539.39 | 674.4
0.55 | 0.013794 | 115.57 | 542.62 | 679.2
0.56 | 0.014347 | 116.75 | 545.85 | 683.6
0.57 | 0.014846 | 117.99 | 548.89 | 687.8
0.58 | 0.01539 | 119.12 | 551.87 | 691.6
0.59 | 0.015942 | 120.31 | 554.71 | 695.2
0.6 | 0.016564 | 121.55 | 557.52 | 699
0.61 | 0.017215 | 122.84 | 560.31 | 702
0.62 | 0.01777 | 124.14 | 562.8 | 704.8
0.63 | 0.018488 | 125.21 | 565.37 | 707.6
0.64 | 0.019186 | 126.51 | 567.8 | 710
0.65 | 0.019883 | 127.81 | 570 | 712.5
0.66 | 0.020494 | 129.04 | 572.3 | 714.6
0.67 | 0.021268 | 130.37 | 574.4 | 716.4
0.68 | 0.022061 | 131.56 | 576.4 | 718.2
0.69 | 0.022867 | 132.82 | 578.2 | 720.1
0.7 | 0.023603 | 134.08 | 580.2 | 721.4
0.71 | 0.024439 | 135.36 | 582.2 | 722.6
0.72 | 0.025232 | 136.57 | 583.8 | 724
0.73 | 0.026021 | 137.91 | 585.6 | 725.1
0.74 | 0.026961 | 139.24 | 587.2 | 725.9
0.75 | 0.0278 | 140.47 | 588.7 | 726.9
0.76 | 0.028737 | 141.82 | 590.4 | 727.5
0.77 | 0.029529 | 142.98 | 592 | 728.5
0.78 | 0.030675 | 144.37 | 593.3 | 729.1
0.79 | 0.031619 | 145.64 | 594.6 | 729.9
0.8 | 0.032697 | 146.89 | 596.2 | 730.3
0.81 | 0.033518 | 148.36 | 597.6 | 731.1
0.82 | 0.034593 | 149.54 | 599 | 731.3
0.83 | 0.035714 | 151.06 | 599.9 | 731.9
0.84 | 0.036688 | 152.34 | 601 | 732.3
0.85 | 0.037901 | 153.66 | 602.2 | 732.9
0.86 | 0.039079 | 155.01 | 603.5 | 733.1
0.87 | 0.040276 | 156.37 | 604.4 | 733.5
0.88 | 0.04133 | 157.79 | 605.6 | 733.7
0.89 | 0.042555 | 159.23 | 606.7 | 734.1
0.9 | 0.043746 | 160.57 | 607.6 | 734.5
0.91 | 0.045121 | 161.82 | 608.6 | 734.9
0.92 | 0.046304 | 163.31 | 609.8 | 735.1
0.93 | 0.047715 | 164.81 | 610.6 | 735.2
0.94 | 0.049 | 166.2 | 611.8 | 735.3
0.95 | 0.050204 | 167.73 | 612.7 | 735.5
0.96 | 0.051552 | 168.97 | 613.9 | 736.1
0.97 | 0.052938 | 170.46 | 614.9 | 736.3
0.98 | 0.054687 | 171.88 | 615.9 | 736.3
0.99 | 0.05593 | 173.28 | 616.6 | 736.7
1 | 0.05751 | 174.75 | 617.8 | 736.7