## I-V Characteristic (mA-mm)
VDS (V) | VGS = -0.300 V | VGS = 0.100 V | VGS = 0.500 V | VGS = 0.900 V
0 | 7.487e-05 | -0.37417 | -0.9129 | -5.383
0.01 | 0.0007967 | 7.717 | 16.352 | 13.261
0.02 | 0.001327 | 15.444 | 33.149 | 31.356
0.03 | 0.0017244 | 22.331 | 49.859 | 49.526
0.04 | 0.0020329 | 28.818 | 66.7 | 67.96
0.05 | 0.0022786 | 34.734 | 83.07 | 85.96
0.06 | 0.0024772 | 39.961 | 99.94 | 103.58
0.07 | 0.00265 | 44.699 | 116.25 | 121.72
0.08 | 0.0027948 | 48.918 | 132.04 | 139.84
0.09 | 0.0029216 | 52.679 | 147.96 | 156.84
0.1 | 0.0030508 | 55.909 | 163.89 | 174.17
0.11 | 0.0031752 | 58.76 | 179.23 | 191.88
0.12 | 0.0032928 | 61.31 | 194.5 | 208.5
0.13 | 0.0034205 | 63.55 | 209.57 | 225.42
0.14 | 0.0035358 | 65.66 | 224.1 | 242.21
0.15 | 0.0036641 | 67.5 | 238.31 | 258.75
0.16 | 0.0037788 | 69.14 | 252.43 | 274.59
0.17 | 0.0039045 | 70.6 | 266.56 | 290.62
0.18 | 0.0040392 | 71.89 | 279.6 | 306.7
0.19 | 0.0041639 | 73.21 | 292.59 | 322.14
0.2 | 0.0043211 | 74.38 | 305.54 | 337.14
0.21 | 0.0044504 | 75.58 | 317.74 | 352.45
0.22 | 0.0045915 | 76.76 | 329.63 | 367.37
0.23 | 0.0047424 | 77.79 | 341.32 | 381.49
0.24 | 0.0048882 | 79.01 | 352.57 | 395.73
0.25 | 0.0050542 | 80.21 | 363.11 | 409.96
0.26 | 0.0052003 | 81.43 | 373.58 | 423.32
0.27 | 0.0053811 | 82.84 | 383.84 | 436.81
0.28 | 0.0055442 | 84.17 | 393.24 | 449.94
0.29 | 0.005675 | 85.49 | 402.31 | 462.59
0.3 | 0.005862 | 86.77 | 411.37 | 474.88
0.31 | 0.006063 | 88.02 | 419.98 | 487.08
0.32 | 0.00626 | 89.25 | 427.79 | 499.19
0.33 | 0.006477 | 90.4 | 435.58 | 510.57
0.34 | 0.006674 | 91.5 | 443.19 | 521.53
0.35 | 0.006886 | 92.66 | 450.21 | 532.38
0.36 | 0.007109 | 93.82 | 456.93 | 543.35
0.37 | 0.007321 | 94.65 | 463.27 | 553.37
0.38 | 0.007557 | 95.97 | 469.46 | 563.05
0.39 | 0.007795 | 97.03 | 475.43 | 572.4
0.4 | 0.008035 | 98.07 | 480.97 | 581.8
0.41 | 0.008286 | 99.2 | 486.18 | 590.6
0.42 | 0.008583 | 100.18 | 491.35 | 599
0.43 | 0.008832 | 101.3 | 496.34 | 607.1
0.44 | 0.009145 | 102.36 | 501.05 | 615
0.45 | 0.009399 | 103.47 | 505.39 | 622.9
0.46 | 0.009752 | 104.44 | 509.74 | 629.7
0.47 | 0.010081 | 105.57 | 514.03 | 636.4
0.48 | 0.010438 | 106.63 | 518.03 | 643
0.49 | 0.010799 | 107.71 | 521.89 | 649.4
0.5 | 0.011211 | 108.89 | 525.61 | 655.3
0.51 | 0.011601 | 109.9 | 529.44 | 661
0.52 | 0.012024 | 111.04 | 532.99 | 666.5
0.53 | 0.012472 | 112.3 | 536.37 | 671.7
0.54 | 0.012876 | 113.36 | 539.71 | 676.4
0.55 | 0.013438 | 114.68 | 542.99 | 680.9
0.56 | 0.013929 | 115.67 | 546.2 | 685.2
0.57 | 0.014424 | 116.95 | 549.15 | 689.6
0.58 | 0.014937 | 118.03 | 552.16 | 693.4
0.59 | 0.015525 | 119.32 | 555.06 | 697
0.6 | 0.016144 | 120.54 | 557.86 | 700.2
0.61 | 0.016704 | 121.68 | 560.5 | 703.4
0.62 | 0.017325 | 122.98 | 563.13 | 706.4
0.63 | 0.017915 | 124.22 | 565.65 | 709.3
0.64 | 0.018625 | 125.51 | 568.05 | 711.5
0.65 | 0.019286 | 126.65 | 570.3 | 713.6
0.66 | 0.019986 | 127.89 | 572.3 | 716
0.67 | 0.02069 | 129.19 | 574.6 | 717.8
0.68 | 0.02146 | 130.42 | 576.6 | 719.6
0.69 | 0.022169 | 131.74 | 578.6 | 721
0.7 | 0.022828 | 132.8 | 580.5 | 722.4
0.71 | 0.023656 | 134.25 | 582.1 | 724
0.72 | 0.024559 | 135.5 | 584.2 | 724.9
0.73 | 0.025353 | 136.75 | 585.8 | 726.2
0.74 | 0.026083 | 138.03 | 587.6 | 727.1
0.75 | 0.026989 | 139.28 | 589 | 728.1
0.76 | 0.02782 | 140.65 | 590.8 | 728.7
0.77 | 0.028787 | 141.86 | 591.9 | 729.7
0.78 | 0.029617 | 143.12 | 593.4 | 730
0.79 | 0.030574 | 144.39 | 594.7 | 730.9
0.8 | 0.031504 | 145.81 | 596.2 | 731.5
0.81 | 0.03247 | 147.07 | 597.4 | 731.9
0.82 | 0.033457 | 148.47 | 598.8 | 732.3
0.83 | 0.034594 | 149.69 | 600.2 | 733.1
0.84 | 0.035678 | 150.92 | 601.4 | 733.5
0.85 | 0.036623 | 152.3 | 602.2 | 733.5
0.86 | 0.03781 | 153.77 | 603.4 | 734.1
0.87 | 0.038893 | 155.12 | 604.4 | 734.5
0.88 | 0.040068 | 156.63 | 605.8 | 734.9
0.89 | 0.041192 | 157.79 | 607.1 | 735.1
0.9 | 0.042512 | 159.2 | 607.6 | 735.3
0.91 | 0.04374 | 160.66 | 609 | 735.7
0.92 | 0.044804 | 162.06 | 609.8 | 735.6
0.93 | 0.046094 | 163.47 | 610.8 | 736.3
0.94 | 0.047323 | 164.83 | 611.8 | 736.3
0.95 | 0.048846 | 166.25 | 612.7 | 736.7
0.96 | 0.04996 | 167.66 | 613.8 | 736.7
0.97 | 0.051283 | 169.18 | 614.9 | 737.1
0.98 | 0.052755 | 170.46 | 615.8 | 737.1
0.99 | 0.054084 | 171.97 | 616.6 | 737.7
1 | 0.055511 | 173.3 | 617.9 | 737.7