## I-V Characteristic (mA-mm)
VDS (V) | VGS = -0.300 V | VGS = 0.100 V | VGS = 0.500 V | VGS = 0.900 V
0 | 8.112e-05 | -0.36891 | -0.8061 | -5.421
0.01 | 0.0008185 | 7.742 | 16.492 | 13.215
0.02 | 0.0013564 | 15.496 | 33.105 | 31.302
0.03 | 0.0017638 | 22.403 | 49.785 | 49.467
0.04 | 0.0020841 | 28.875 | 66.84 | 67.62
0.05 | 0.0023308 | 34.771 | 83.07 | 85.61
0.06 | 0.0025314 | 40.032 | 99.52 | 103.7
0.07 | 0.0027076 | 44.803 | 115.91 | 121.46
0.08 | 0.0028577 | 49.038 | 132.08 | 139.13
0.09 | 0.0030004 | 52.81 | 147.65 | 156.55
0.1 | 0.0031226 | 56.072 | 163.37 | 174.01
0.11 | 0.0032495 | 58.89 | 179.02 | 191.12
0.12 | 0.0033699 | 61.49 | 193.95 | 207.99
0.13 | 0.0034896 | 63.8 | 208.94 | 225.34
0.14 | 0.0036274 | 65.8 | 223.62 | 241.56
0.15 | 0.003752 | 67.7 | 237.99 | 257.92
0.16 | 0.0038808 | 69.34 | 251.79 | 274.15
0.17 | 0.0039992 | 70.73 | 265.65 | 290.02
0.18 | 0.0041337 | 72.06 | 279.04 | 305.65
0.19 | 0.0042742 | 73.43 | 292.03 | 321.23
0.2 | 0.0043996 | 74.66 | 304.67 | 336.65
0.21 | 0.00455 | 75.72 | 317.08 | 351.36
0.22 | 0.0046979 | 76.85 | 329.04 | 366.14
0.23 | 0.004855 | 77.92 | 340.48 | 380.84
0.24 | 0.0050074 | 79.16 | 351.61 | 394.91
0.25 | 0.0051637 | 80.41 | 362.44 | 408.57
0.26 | 0.0053412 | 81.64 | 372.53 | 422.23
0.27 | 0.0055046 | 83.14 | 382.68 | 435.93
0.28 | 0.0056826 | 84.4 | 392.29 | 448.59
0.29 | 0.005745 | 85.77 | 401.33 | 461.23
0.3 | 0.005967 | 86.98 | 410.1 | 473.83
0.31 | 0.006152 | 88.27 | 418.73 | 485.81
0.32 | 0.006361 | 89.41 | 426.74 | 497.62
0.33 | 0.006573 | 90.58 | 434.4 | 509.05
0.34 | 0.006789 | 91.69 | 441.77 | 520.37
0.35 | 0.007012 | 92.89 | 448.94 | 531.05
0.36 | 0.007265 | 94 | 455.73 | 541.55
0.37 | 0.007479 | 95.01 | 462 | 551.69
0.38 | 0.007694 | 96.17 | 468.09 | 561.63
0.39 | 0.007961 | 97.19 | 473.97 | 570.9
0.4 | 0.008228 | 98.27 | 479.6 | 579.8
0.41 | 0.008483 | 99.49 | 484.85 | 588.8
0.42 | 0.008738 | 100.34 | 489.9 | 597.3
0.43 | 0.009043 | 101.46 | 494.79 | 605.6
0.44 | 0.009347 | 102.62 | 499.59 | 613.5
0.45 | 0.009646 | 103.66 | 503.98 | 620.6
0.46 | 0.009979 | 104.71 | 508.22 | 628.1
0.47 | 0.010312 | 105.71 | 512.37 | 635.1
0.48 | 0.010672 | 106.83 | 516.53 | 641.3
0.49 | 0.011031 | 108.01 | 520.4 | 647.5
0.5 | 0.01142 | 109.05 | 524.1 | 653.5
0.51 | 0.011835 | 110.03 | 527.7 | 659
0.52 | 0.012283 | 111.26 | 531.41 | 664.5
0.53 | 0.012754 | 112.4 | 534.83 | 669.7
0.54 | 0.013208 | 113.54 | 538.07 | 674.8
0.55 | 0.013708 | 114.78 | 541.31 | 679.2
0.56 | 0.01418 | 115.79 | 544.55 | 683.8
0.57 | 0.014758 | 117.07 | 547.59 | 687.6
0.58 | 0.015344 | 118.27 | 550.48 | 691.6
0.59 | 0.015911 | 119.47 | 553.36 | 695.2
0.6 | 0.016476 | 120.74 | 556.06 | 698.4
0.61 | 0.017101 | 121.88 | 558.87 | 701.6
0.62 | 0.017726 | 123.23 | 561.4 | 704.4
0.63 | 0.018358 | 124.35 | 563.91 | 707.3
0.64 | 0.019022 | 125.69 | 566.29 | 709.7
0.65 | 0.019725 | 126.87 | 568.68 | 712.1
0.66 | 0.020437 | 128.17 | 570.7 | 714
0.67 | 0.021027 | 129.44 | 572.9 | 716
0.68 | 0.021876 | 130.64 | 575 | 717.6
0.69 | 0.022598 | 131.94 | 576.6 | 719.4
0.7 | 0.023542 | 133.08 | 578.9 | 720.8
0.71 | 0.024133 | 134.45 | 580.6 | 722
0.72 | 0.024959 | 135.75 | 582.4 | 723.5
0.73 | 0.025845 | 137.05 | 584.4 | 724.3
0.74 | 0.026723 | 138.35 | 585.5 | 725.5
0.75 | 0.027524 | 139.46 | 587.6 | 726.5
0.76 | 0.028564 | 140.88 | 588.6 | 727.3
0.77 | 0.029398 | 142.14 | 590.4 | 728.1
0.78 | 0.030194 | 143.46 | 591.8 | 728.7
0.79 | 0.03133 | 144.71 | 593 | 729.1
0.8 | 0.032269 | 145.99 | 594.3 | 729.9
0.81 | 0.033286 | 147.29 | 595.8 | 730.6
0.82 | 0.034252 | 148.74 | 597.2 | 730.9
0.83 | 0.035467 | 149.98 | 598.2 | 731.5
0.84 | 0.036433 | 151.18 | 599.4 | 731.9
0.85 | 0.037378 | 152.66 | 600.6 | 732.3
0.86 | 0.03863 | 154 | 601.8 | 732.9
0.87 | 0.039678 | 155.51 | 603.1 | 733.1
0.88 | 0.040963 | 156.83 | 603.9 | 733.3
0.89 | 0.041945 | 158.07 | 605.1 | 733.8
0.9 | 0.043221 | 159.47 | 606.3 | 733.9
0.91 | 0.044564 | 160.96 | 607.1 | 734.3
0.92 | 0.045742 | 162.36 | 608.2 | 734.9
0.93 | 0.046908 | 163.79 | 609 | 734.7
0.94 | 0.048193 | 165.13 | 610.3 | 735.1
0.95 | 0.049659 | 166.53 | 611 | 735.4
0.96 | 0.050804 | 167.97 | 612 | 735.5
0.97 | 0.052266 | 169.46 | 613.1 | 735.5
0.98 | 0.053699 | 170.76 | 614.2 | 735.9
0.99 | 0.055172 | 172.22 | 615 | 736.3
1 | 0.056516 | 173.63 | 616.2 | 736.3