## I-V Characteristic (mA-mm)
VDS (V) | VGS = -0.300 V | VGS = 0.100 V | VGS = 0.500 V | VGS = 0.900 V
0 | 7.51e-05 | -0.41177 | -0.7333 | -5.296
0.01 | 0.0008143 | 7.782 | 16.184 | 13.093
0.02 | 0.0013486 | 15.323 | 33.097 | 31.225
0.03 | 0.0017547 | 22.275 | 49.628 | 49.593
0.04 | 0.0020692 | 28.841 | 66.72 | 67.63
0.05 | 0.0023157 | 34.695 | 82.83 | 85.77
0.06 | 0.0025196 | 39.908 | 99.38 | 103.7
0.07 | 0.0026933 | 44.669 | 115.8 | 121.22
0.08 | 0.0028315 | 48.913 | 131.75 | 138.8
0.09 | 0.0029765 | 52.661 | 147.33 | 156.53
0.1 | 0.0031044 | 55.923 | 163.05 | 173.73
0.11 | 0.0032289 | 58.68 | 178.85 | 190.88
0.12 | 0.003351 | 61.31 | 193.65 | 208.19
0.13 | 0.0034717 | 63.68 | 208.48 | 224.86
0.14 | 0.0035913 | 65.7 | 223.29 | 240.96
0.15 | 0.0037131 | 67.5 | 237.89 | 257.9
0.16 | 0.0038356 | 69.07 | 251.49 | 274.07
0.17 | 0.0039633 | 70.67 | 265.27 | 289.7
0.18 | 0.0040848 | 71.97 | 278.76 | 305.33
0.19 | 0.0042286 | 73.21 | 291.59 | 321.1
0.2 | 0.004364 | 74.47 | 304.44 | 336.41
0.21 | 0.0045142 | 75.48 | 316.88 | 351.04
0.22 | 0.0046499 | 76.62 | 328.71 | 365.94
0.23 | 0.0048026 | 77.76 | 340.19 | 380.55
0.24 | 0.0049603 | 78.97 | 351.27 | 394.5
0.25 | 0.005101 | 80.15 | 362.28 | 408.35
0.26 | 0.0052779 | 81.37 | 372.42 | 422.28
0.27 | 0.0054414 | 82.82 | 382.4 | 435.48
0.28 | 0.0056194 | 84.15 | 392.15 | 448.36
0.29 | 0.005701 | 85.43 | 401.28 | 461.52
0.3 | 0.005895 | 86.57 | 410.02 | 473.8
0.31 | 0.00608 | 87.93 | 418.75 | 485.71
0.32 | 0.006288 | 89.14 | 426.73 | 497.53
0.33 | 0.006491 | 90.28 | 434.43 | 509.25
0.34 | 0.006707 | 91.52 | 441.87 | 520.5
0.35 | 0.006935 | 92.56 | 449.09 | 531.02
0.36 | 0.007139 | 93.69 | 455.85 | 541.67
0.37 | 0.007388 | 94.74 | 462.22 | 552.1
0.38 | 0.007613 | 95.83 | 468.29 | 561.87
0.39 | 0.00787 | 97.03 | 474.15 | 571.1
0.4 | 0.008107 | 97.97 | 479.92 | 580.2
0.41 | 0.008387 | 99.02 | 485.14 | 589.4
0.42 | 0.008649 | 100.08 | 490.22 | 597.8
0.43 | 0.008916 | 101.2 | 495.22 | 606
0.44 | 0.009233 | 102.24 | 499.99 | 613.8
0.45 | 0.009567 | 103.23 | 504.39 | 621.4
0.46 | 0.009876 | 104.33 | 508.73 | 628.5
0.47 | 0.010192 | 105.46 | 512.94 | 635.5
0.48 | 0.010579 | 106.57 | 517.05 | 641.9
0.49 | 0.010949 | 107.53 | 521.01 | 648.5
0.5 | 0.01135 | 108.74 | 524.73 | 654.5
0.51 | 0.011696 | 109.9 | 528.41 | 660.1
0.52 | 0.01216 | 110.96 | 532.18 | 665.4
0.53 | 0.012568 | 112.24 | 535.48 | 670.8
0.54 | 0.013061 | 113.17 | 538.84 | 675.5
0.55 | 0.013511 | 114.49 | 542.1 | 680.4
0.56 | 0.014046 | 115.63 | 545.33 | 684.4
0.57 | 0.014605 | 116.8 | 548.5 | 688.6
0.58 | 0.01513 | 118 | 551.34 | 692.6
0.59 | 0.015722 | 119.22 | 554.21 | 696.4
0.6 | 0.016251 | 120.39 | 557.08 | 699.7
0.61 | 0.016851 | 121.69 | 559.81 | 702.9
0.62 | 0.017479 | 122.92 | 562.32 | 705.7
0.63 | 0.018161 | 124.02 | 564.85 | 708.5
0.64 | 0.01883 | 125.4 | 567.3 | 711
0.65 | 0.019427 | 126.61 | 569.69 | 713.2
0.66 | 0.020165 | 127.93 | 571.8 | 715.6
0.67 | 0.020916 | 129.17 | 573.9 | 717.2
0.68 | 0.021642 | 130.34 | 575.8 | 719.2
0.69 | 0.022298 | 131.7 | 578 | 720.6
0.7 | 0.023035 | 132.98 | 580 | 722.1
0.71 | 0.023889 | 134.16 | 581.8 | 723.6
0.72 | 0.024659 | 135.47 | 583.4 | 724.9
0.73 | 0.025494 | 136.71 | 585.3 | 725.8
0.74 | 0.026303 | 138.01 | 586.9 | 726.9
0.75 | 0.027261 | 139.35 | 588.6 | 727.7
0.76 | 0.028033 | 140.63 | 590.1 | 728.7
0.77 | 0.028981 | 141.88 | 591.4 | 729.3
0.78 | 0.029946 | 143.18 | 592.8 | 729.9
0.79 | 0.03098 | 144.48 | 594.5 | 730.9
0.8 | 0.031898 | 145.8 | 595.8 | 731.5
0.81 | 0.03293 | 147.21 | 597.2 | 731.9
0.82 | 0.033861 | 148.33 | 598.2 | 732.3
0.83 | 0.034862 | 149.78 | 599.4 | 732.7
0.84 | 0.035968 | 151.22 | 600.6 | 733.3
0.85 | 0.037119 | 152.46 | 601.9 | 733.8
0.86 | 0.038159 | 153.94 | 603.1 | 734.1
0.87 | 0.039248 | 155.16 | 604.2 | 734.5
0.88 | 0.040448 | 156.67 | 605.1 | 734.7
0.89 | 0.04163 | 158.05 | 606.2 | 735.1
0.9 | 0.042875 | 159.43 | 607.2 | 735.5
0.91 | 0.044076 | 160.75 | 608.4 | 735.5
0.92 | 0.045276 | 162.18 | 609.5 | 735.7
0.93 | 0.046451 | 163.63 | 610.3 | 736.3
0.94 | 0.047848 | 164.95 | 611.1 | 736.3
0.95 | 0.04906 | 166.45 | 612.3 | 736.7
0.96 | 0.050572 | 167.73 | 613.4 | 736.7
0.97 | 0.051911 | 169.2 | 614.4 | 737.1
0.98 | 0.053012 | 170.66 | 615.4 | 737.3
0.99 | 0.054592 | 172.04 | 616.3 | 737.7
1 | 0.056055 | 173.51 | 617.2 | 737.7