## I-V Characteristic (mA-mm)
VDS (V) | VGS = -0.300 V | VGS = 0.100 V | VGS = 0.500 V | VGS = 0.900 V
0 | 7.358e-05 | -0.39058 | -0.9288 | -5.481
0.01 | 0.0008301 | 7.816 | 16.28 | 13.398
0.02 | 0.0013859 | 15.396 | 33.085 | 31.321
0.03 | 0.001807 | 22.486 | 49.736 | 49.452
0.04 | 0.0021325 | 28.95 | 66.7 | 67.97
0.05 | 0.0023863 | 34.796 | 83.06 | 85.59
0.06 | 0.0025871 | 40.163 | 99.35 | 103.51
0.07 | 0.0027716 | 44.971 | 115.99 | 121.46
0.08 | 0.0029212 | 49.148 | 132 | 139.16
0.09 | 0.0030646 | 52.913 | 147.55 | 156.35
0.1 | 0.0031993 | 56.302 | 163.15 | 173.94
0.11 | 0.0033271 | 59 | 179 | 191.16
0.12 | 0.0034566 | 61.69 | 194.08 | 207.98
0.13 | 0.0035753 | 63.92 | 208.75 | 225.01
0.14 | 0.0037025 | 66 | 223.62 | 241.63
0.15 | 0.0038277 | 67.83 | 238.05 | 257.8
0.16 | 0.0039424 | 69.51 | 251.64 | 273.93
0.17 | 0.0040917 | 71.09 | 265.7 | 290.36
0.18 | 0.0042289 | 72.3 | 279.07 | 305.73
0.19 | 0.004374 | 73.65 | 291.97 | 321.17
0.2 | 0.0045059 | 74.88 | 304.65 | 336.58
0.21 | 0.0046563 | 75.94 | 317.13 | 351.45
0.22 | 0.0047978 | 77.08 | 329.02 | 366.2
0.23 | 0.0049444 | 78.19 | 340.49 | 380.61
0.24 | 0.0051118 | 79.36 | 351.77 | 395.02
0.25 | 0.0052709 | 80.63 | 362.64 | 408.72
0.26 | 0.005436 | 81.94 | 372.83 | 422.14
0.27 | 0.0056069 | 83.3 | 382.81 | 435.94
0.28 | 0.005673 | 84.67 | 392.59 | 448.89
0.29 | 0.005872 | 85.99 | 401.69 | 461.33
0.3 | 0.00606 | 87.23 | 410.38 | 473.78
0.31 | 0.006285 | 88.51 | 419.11 | 486.31
0.32 | 0.006501 | 89.59 | 427.18 | 497.95
0.33 | 0.006697 | 90.84 | 434.88 | 509.37
0.34 | 0.006892 | 92.04 | 442.25 | 520.59
0.35 | 0.007152 | 93.12 | 449.37 | 531.56
0.36 | 0.007372 | 94.25 | 456.29 | 542.15
0.37 | 0.007594 | 95.27 | 462.65 | 552.17
0.38 | 0.00782 | 96.48 | 468.64 | 562.03
0.39 | 0.008078 | 97.51 | 474.61 | 571.4
0.4 | 0.008339 | 98.55 | 480.36 | 580.8
0.41 | 0.008585 | 99.6 | 485.54 | 589.2
0.42 | 0.008871 | 100.7 | 490.68 | 597.8
0.43 | 0.009173 | 101.74 | 495.62 | 606.3
0.44 | 0.009499 | 102.86 | 500.43 | 614.2
0.45 | 0.009778 | 103.96 | 504.87 | 621.4
0.46 | 0.010121 | 104.9 | 509.17 | 628.7
0.47 | 0.010452 | 106.06 | 513.47 | 635.9
0.48 | 0.010787 | 107.17 | 517.6 | 642.1
0.49 | 0.011186 | 108.29 | 521.47 | 648.7
0.5 | 0.011606 | 109.48 | 525.17 | 654.5
0.51 | 0.012041 | 110.44 | 528.98 | 660.2
0.52 | 0.012477 | 111.74 | 532.61 | 665.9
0.53 | 0.012937 | 112.84 | 536 | 670.9
0.54 | 0.013408 | 114.03 | 539.36 | 675.6
0.55 | 0.013948 | 115.12 | 542.67 | 680.4
0.56 | 0.014437 | 116.3 | 545.91 | 684.5
0.57 | 0.014967 | 117.47 | 548.92 | 688.8
0.58 | 0.015569 | 118.76 | 551.88 | 693
0.59 | 0.016136 | 119.97 | 554.75 | 696.3
0.6 | 0.016716 | 121.06 | 557.62 | 699.7
0.61 | 0.017403 | 122.38 | 560.3 | 702.9
0.62 | 0.018006 | 123.7 | 562.88 | 705.9
0.63 | 0.018685 | 124.94 | 565.42 | 708.5
0.64 | 0.019379 | 126.25 | 567.78 | 711.1
0.65 | 0.020101 | 127.33 | 570.3 | 713.3
0.66 | 0.020811 | 128.69 | 572.1 | 715.6
0.67 | 0.021515 | 130.01 | 574.3 | 717.3
0.68 | 0.022241 | 131.28 | 576.6 | 719.2
0.69 | 0.023018 | 132.54 | 578.4 | 720.8
0.7 | 0.023837 | 133.78 | 580.5 | 722.1
0.71 | 0.02462 | 135.04 | 582.2 | 723.6
0.72 | 0.025508 | 136.37 | 584.2 | 724.9
0.73 | 0.026303 | 137.65 | 586 | 725.8
0.74 | 0.027239 | 138.79 | 587.6 | 726.9
0.75 | 0.028162 | 140.2 | 589.2 | 728.1
0.76 | 0.029111 | 141.48 | 590.8 | 728.7
0.77 | 0.030015 | 142.79 | 591.9 | 729.2
0.78 | 0.031045 | 144.19 | 593.6 | 730.3
0.79 | 0.032078 | 145.31 | 594.9 | 730.7
0.8 | 0.033029 | 146.67 | 596.2 | 731.3
0.81 | 0.03389 | 148.09 | 597.6 | 731.9
0.82 | 0.035042 | 149.34 | 599 | 732.3
0.83 | 0.036168 | 150.78 | 600.1 | 732.9
0.84 | 0.037279 | 152.06 | 601.2 | 733.5
0.85 | 0.038295 | 153.42 | 602.2 | 733.9
0.86 | 0.039521 | 154.8 | 603.4 | 734.3
0.87 | 0.040698 | 156.17 | 604.6 | 734.7
0.88 | 0.04183 | 157.47 | 605.8 | 734.9
0.89 | 0.043074 | 158.88 | 607.1 | 735.3
0.9 | 0.044328 | 160.28 | 607.8 | 735.5
0.91 | 0.045814 | 161.69 | 609 | 735.6
0.92 | 0.046671 | 163.09 | 610.1 | 736.3
0.93 | 0.048301 | 164.39 | 611 | 736.3
0.94 | 0.049505 | 165.89 | 611.9 | 736.7
0.95 | 0.050947 | 167.37 | 613 | 736.7
0.96 | 0.052259 | 168.74 | 613.9 | 737.3
0.97 | 0.053704 | 170.28 | 615 | 737.3
0.98 | 0.055254 | 171.54 | 616.1 | 737.7
0.99 | 0.05651 | 173.04 | 616.7 | 737.9
1 | 0.05826 | 174.45 | 617.9 | 738.1