## I-V Characteristic (mA-mm)
VDS (V) | VGS = -0.300 V | VGS = 0.100 V | VGS = 0.500 V | VGS = 0.900 V
0 | 8.155e-05 | -0.39465 | -0.6325 | -5.158
0.01 | 0.0008941 | 7.87 | 16.262 | 13.277
0.02 | 0.0015015 | 15.584 | 33.118 | 31.468
0.03 | 0.0019573 | 22.791 | 49.968 | 49.625
0.04 | 0.0023086 | 29.396 | 66.54 | 67.79
0.05 | 0.0025947 | 35.335 | 83.33 | 85.81
0.06 | 0.0028232 | 40.823 | 99.99 | 104.32
0.07 | 0.0030113 | 45.695 | 116.03 | 121.88
0.08 | 0.0031956 | 49.99 | 132.14 | 139.19
0.09 | 0.0033491 | 53.859 | 148.29 | 156.84
0.1 | 0.0035004 | 57.16 | 163.67 | 174.23
0.11 | 0.0036356 | 60.24 | 179.44 | 191.68
0.12 | 0.0037772 | 62.96 | 194.8 | 208.46
0.13 | 0.0039157 | 65.33 | 209.62 | 225.51
0.14 | 0.0040429 | 67.42 | 224.02 | 241.93
0.15 | 0.0041936 | 69.34 | 238.43 | 258.18
0.16 | 0.0043384 | 71.05 | 253 | 274.87
0.17 | 0.0044875 | 72.58 | 266.33 | 290.68
0.18 | 0.0046303 | 73.97 | 279.6 | 306.01
0.19 | 0.0047903 | 75.31 | 293.15 | 321.68
0.2 | 0.0049514 | 76.58 | 305.87 | 337.38
0.21 | 0.0050995 | 77.69 | 317.98 | 352.03
0.22 | 0.0052793 | 78.92 | 330.13 | 366.56
0.23 | 0.0054561 | 80.07 | 341.88 | 381.41
0.24 | 0.0056164 | 81.31 | 352.82 | 395.49
0.25 | 0.005712 | 82.7 | 363.78 | 409.36
0.26 | 0.005918 | 83.93 | 374.38 | 422.92
0.27 | 0.006126 | 85.34 | 384.28 | 436.45
0.28 | 0.006307 | 86.8 | 393.73 | 449.24
0.29 | 0.006547 | 88.17 | 403.06 | 461.8
0.3 | 0.006766 | 89.56 | 412.11 | 474.76
0.31 | 0.007019 | 90.64 | 420.51 | 486.57
0.32 | 0.007214 | 92.02 | 428.57 | 498.19
0.33 | 0.007456 | 93.2 | 436.66 | 509.9
0.34 | 0.007676 | 94.33 | 444.09 | 521.27
0.35 | 0.007934 | 95.47 | 451.12 | 531.96
0.36 | 0.0082 | 96.63 | 457.89 | 542.35
0.37 | 0.008451 | 97.75 | 464.39 | 552.52
0.38 | 0.008732 | 98.92 | 470.78 | 562.66
0.39 | 0.008975 | 100 | 476.53 | 572
0.4 | 0.009277 | 100.94 | 482.15 | 581
0.41 | 0.00961 | 102.18 | 487.62 | 589.8
0.42 | 0.009906 | 103.31 | 492.81 | 598.3
0.43 | 0.010209 | 104.3 | 497.66 | 606.7
0.44 | 0.010561 | 105.57 | 502.36 | 614.3
0.45 | 0.010923 | 106.51 | 506.94 | 621.8
0.46 | 0.011289 | 107.67 | 511.44 | 629.3
0.47 | 0.011678 | 108.78 | 515.62 | 636.1
0.48 | 0.01209 | 109.9 | 519.64 | 642.5
0.49 | 0.012535 | 111.04 | 523.59 | 648.9
0.5 | 0.012915 | 112.2 | 527.55 | 654.9
0.51 | 0.013429 | 113.28 | 531.22 | 660.8
0.52 | 0.01397 | 114.45 | 534.79 | 666.1
0.53 | 0.014515 | 115.68 | 538.25 | 671
0.54 | 0.015025 | 116.68 | 541.69 | 676
0.55 | 0.015598 | 118.03 | 544.99 | 680.8
0.56 | 0.016198 | 119.28 | 548.17 | 685.2
0.57 | 0.016691 | 120.46 | 551.23 | 689.2
0.58 | 0.017409 | 121.78 | 554.17 | 693.2
0.59 | 0.018093 | 122.86 | 557.11 | 696.8
0.6 | 0.018743 | 124.14 | 559.96 | 700.2
0.61 | 0.019403 | 125.5 | 562.66 | 703.3
0.62 | 0.020189 | 126.73 | 565.31 | 706.1
0.63 | 0.020949 | 128.01 | 567.8 | 709.3
0.64 | 0.021703 | 129.21 | 570.2 | 711.6
0.65 | 0.022477 | 130.49 | 572.3 | 714
0.66 | 0.023217 | 131.84 | 574.8 | 716
0.67 | 0.024151 | 133.15 | 576.9 | 718.1
0.68 | 0.024873 | 134.41 | 579 | 719.9
0.69 | 0.025817 | 135.69 | 581.2 | 721.6
0.7 | 0.026709 | 137.03 | 583 | 722.8
0.71 | 0.027649 | 138.29 | 584.8 | 724.5
0.72 | 0.028585 | 139.68 | 586.6 | 725.5
0.73 | 0.029613 | 140.8 | 588.3 | 726.3
0.74 | 0.030566 | 142.19 | 589.8 | 727.5
0.75 | 0.031526 | 143.54 | 591.4 | 728.4
0.76 | 0.032677 | 144.82 | 593 | 729.5
0.77 | 0.033663 | 146.29 | 594.3 | 730.1
0.78 | 0.034752 | 147.45 | 596.2 | 731.1
0.79 | 0.03579 | 148.94 | 597.6 | 731.5
0.8 | 0.036989 | 150.21 | 598.9 | 732.2
0.81 | 0.038144 | 151.64 | 600.3 | 732.9
0.82 | 0.039377 | 152.84 | 601.4 | 733.3
0.83 | 0.04065 | 154.28 | 602.7 | 734.1
0.84 | 0.041821 | 155.66 | 603.8 | 734.5
0.85 | 0.042917 | 157.07 | 605.1 | 734.7
0.86 | 0.044184 | 158.45 | 606.3 | 735.1
0.87 | 0.045531 | 159.72 | 607.4 | 735.5
0.88 | 0.046989 | 161.27 | 608.5 | 735.6
0.89 | 0.048246 | 162.66 | 609.4 | 736.3
0.9 | 0.049495 | 164.05 | 610.6 | 736.3
0.91 | 0.051152 | 165.68 | 611.8 | 736.7
0.92 | 0.052425 | 166.93 | 612.6 | 737
0.93 | 0.054208 | 168.42 | 613.5 | 737.5
0.94 | 0.055483 | 169.94 | 614.6 | 737.5
0.95 | 0.056991 | 171.31 | 615.8 | 738.1
0.96 | 0.05904 | 172.84 | 616.6 | 738.1
0.97 | 0.0602 | 174.23 | 617.9 | 738.3
0.98 | 0.0618 | 175.69 | 618.6 | 738.3
0.99 | 0.06337 | 177.2 | 619.7 | 738.7
1 | 0.06513 | 178.68 | 620.7 | 739.1