## I-V Characteristic (mA-mm)
VDS (V) | VGS = -0.300 V | VGS = 0.100 V | VGS = 0.500 V | VGS = 0.900 V
0 | 6.667e-05 | -0.42235 | -0.777 | -5.16
0.01 | 0.0009587 | 7.98 | 16.322 | 13.244
0.02 | 0.0016186 | 15.805 | 33.091 | 31.574
0.03 | 0.0021138 | 23.115 | 50.003 | 49.682
0.04 | 0.0025018 | 29.744 | 66.58 | 67.99
0.05 | 0.0028027 | 35.892 | 83.37 | 85.91
0.06 | 0.0030597 | 41.435 | 99.87 | 103.7
0.07 | 0.0032753 | 46.406 | 116.31 | 121.84
0.08 | 0.0034584 | 50.818 | 132.1 | 139.43
0.09 | 0.0036242 | 54.812 | 148.15 | 156.85
0.1 | 0.0037893 | 58.12 | 163.99 | 174.07
0.11 | 0.003961 | 61.27 | 179.45 | 191.65
0.12 | 0.0040997 | 64.11 | 194.59 | 208.45
0.13 | 0.0042498 | 66.55 | 209.75 | 225.15
0.14 | 0.0044028 | 68.72 | 224.54 | 242.23
0.15 | 0.0045454 | 70.67 | 238.76 | 258.49
0.16 | 0.004719 | 72.47 | 252.99 | 274.49
0.17 | 0.0048681 | 74.09 | 266.84 | 290.68
0.18 | 0.0050519 | 75.49 | 280.02 | 306.21
0.19 | 0.0052097 | 76.88 | 293.41 | 321.85
0.2 | 0.0053894 | 78.21 | 306.27 | 336.89
0.21 | 0.0055635 | 79.33 | 318.63 | 352.15
0.22 | 0.005707 | 80.63 | 330.52 | 366.78
0.23 | 0.005895 | 81.88 | 342.35 | 381.3
0.24 | 0.006098 | 83.11 | 353.75 | 395.62
0.25 | 0.006311 | 84.58 | 364.41 | 409.59
0.26 | 0.006521 | 85.93 | 374.81 | 422.95
0.27 | 0.006732 | 87.33 | 385.15 | 436.41
0.28 | 0.006944 | 88.78 | 394.92 | 449.83
0.29 | 0.007183 | 90.22 | 404.03 | 462.39
0.3 | 0.007392 | 91.44 | 412.98 | 474.65
0.31 | 0.007652 | 92.72 | 421.8 | 487
0.32 | 0.007887 | 94.05 | 429.92 | 498.71
0.33 | 0.008158 | 95.27 | 437.88 | 510.45
0.34 | 0.008404 | 96.47 | 445.41 | 521.45
0.35 | 0.008676 | 97.51 | 452.64 | 532.46
0.36 | 0.008949 | 98.79 | 459.58 | 543.16
0.37 | 0.009229 | 99.94 | 466.04 | 553.25
0.38 | 0.009527 | 101.04 | 472.27 | 563.1
0.39 | 0.009837 | 102.29 | 478.35 | 572.4
0.4 | 0.010156 | 103.22 | 484.11 | 582.1
0.41 | 0.010453 | 104.39 | 489.5 | 591
0.42 | 0.01082 | 105.57 | 494.63 | 599.2
0.43 | 0.011168 | 106.65 | 499.71 | 607.4
0.44 | 0.01156 | 107.79 | 504.55 | 615.6
0.45 | 0.011912 | 108.78 | 509.05 | 623.1
0.46 | 0.012328 | 110.01 | 513.49 | 630.1
0.47 | 0.012734 | 111.16 | 517.76 | 637.1
0.48 | 0.013173 | 112.31 | 522 | 643.9
0.49 | 0.013672 | 113.36 | 525.89 | 650.3
0.5 | 0.01416 | 114.63 | 529.82 | 656.1
0.51 | 0.014664 | 115.7 | 533.57 | 662.1
0.52 | 0.015198 | 116.91 | 537.21 | 667.7
0.53 | 0.015778 | 118.19 | 540.71 | 672.9
0.54 | 0.016388 | 119.19 | 544.06 | 677.6
0.55 | 0.017024 | 120.56 | 547.44 | 682.2
0.56 | 0.017636 | 121.84 | 550.67 | 687
0.57 | 0.018371 | 123 | 553.78 | 690.9
0.58 | 0.01906 | 124.3 | 556.79 | 695
0.59 | 0.019688 | 125.48 | 559.67 | 698.7
0.6 | 0.02051 | 126.83 | 562.57 | 702
0.61 | 0.021296 | 128.1 | 565.24 | 705.2
0.62 | 0.022136 | 129.41 | 567.9 | 708.5
0.63 | 0.022922 | 130.57 | 570.3 | 710.9
0.64 | 0.023737 | 131.96 | 572.7 | 713.7
0.65 | 0.024635 | 133.2 | 575 | 716
0.66 | 0.025455 | 134.53 | 577.4 | 718
0.67 | 0.026379 | 135.83 | 579.6 | 720.3
0.68 | 0.027396 | 137.03 | 581.6 | 722
0.69 | 0.028412 | 138.41 | 583.7 | 723.6
0.7 | 0.029257 | 139.72 | 585.5 | 725.1
0.71 | 0.030323 | 141.04 | 587.8 | 726.5
0.72 | 0.031396 | 142.5 | 589.4 | 727.9
0.73 | 0.032499 | 143.67 | 591 | 728.7
0.74 | 0.033508 | 145.04 | 592.8 | 729.9
0.75 | 0.034644 | 146.29 | 594.2 | 731.1
0.76 | 0.035763 | 147.63 | 595.8 | 731.9
0.77 | 0.036879 | 148.97 | 597.6 | 732.9
0.78 | 0.038134 | 150.34 | 599 | 733.5
0.79 | 0.039446 | 151.64 | 600.3 | 734.1
0.8 | 0.0406 | 153.04 | 601.5 | 734.7
0.81 | 0.041686 | 154.36 | 603 | 735.3
0.82 | 0.04322 | 155.6 | 604.2 | 736.1
0.83 | 0.044585 | 157.09 | 605.5 | 736.3
0.84 | 0.045892 | 158.55 | 606.6 | 737
0.85 | 0.047145 | 159.91 | 607.8 | 737.3
0.86 | 0.048684 | 161.44 | 609.2 | 737.7
0.87 | 0.050143 | 162.61 | 610.3 | 738.3
0.88 | 0.051483 | 164.21 | 611.1 | 738.3
0.89 | 0.052951 | 165.63 | 612.4 | 738.9
0.9 | 0.054452 | 167.03 | 613.4 | 738.8
0.91 | 0.056 | 168.52 | 614.3 | 739.5
0.92 | 0.0577 | 169.8 | 615.4 | 739.7
0.93 | 0.05927 | 171.36 | 616.6 | 739.9
0.94 | 0.06105 | 172.85 | 617.5 | 740.5
0.95 | 0.06271 | 174.39 | 618.6 | 740.7
0.96 | 0.06445 | 175.67 | 619.5 | 740.9
0.97 | 0.066 | 177.22 | 620.6 | 741.1
0.98 | 0.06759 | 178.65 | 621.8 | 741.3
0.99 | 0.06976 | 180.18 | 622.7 | 741.5
1 | 0.0714 | 181.71 | 623.7 | 741.7