## I-V Characteristic (mA-mm)
VDS (V) | VGS = -0.300 V | VGS = 0.100 V | VGS = 0.500 V | VGS = 0.900 V
0 | 5.448e-05 | -0.33859 | -0.815 | -4.7671
0.01 | 0.0009501 | 8.01 | 16.167 | 13.254
0.02 | 0.0016092 | 15.828 | 33.336 | 31.576
0.03 | 0.0021067 | 23.093 | 49.935 | 49.745
0.04 | 0.0024932 | 29.824 | 67.16 | 68.18
0.05 | 0.0027984 | 35.951 | 83.3 | 86.23
0.06 | 0.0030453 | 41.422 | 99.76 | 103.65
0.07 | 0.0032627 | 46.378 | 116.51 | 121.84
0.08 | 0.0034412 | 50.869 | 132.1 | 139.64
0.09 | 0.0036068 | 54.839 | 148.17 | 156.83
0.1 | 0.0037702 | 58.17 | 163.87 | 174.07
0.11 | 0.0039322 | 61.37 | 179.62 | 191.9
0.12 | 0.0040821 | 64.07 | 194.54 | 208.65
0.13 | 0.0042307 | 66.52 | 209.67 | 225.27
0.14 | 0.0043814 | 68.78 | 224.59 | 242.02
0.15 | 0.0045405 | 70.71 | 238.85 | 258.72
0.16 | 0.0046878 | 72.45 | 252.79 | 274.77
0.17 | 0.0048527 | 74.11 | 266.88 | 290.52
0.18 | 0.0050149 | 75.52 | 280.41 | 306.51
0.19 | 0.0051779 | 76.92 | 293.29 | 322.02
0.2 | 0.0053676 | 78.2 | 306.09 | 336.91
0.21 | 0.0055487 | 79.52 | 318.77 | 352.31
0.22 | 0.005679 | 80.69 | 330.49 | 366.92
0.23 | 0.005895 | 81.92 | 342.32 | 381.32
0.24 | 0.006087 | 83.14 | 353.71 | 395.46
0.25 | 0.006284 | 84.58 | 364.51 | 409.7
0.26 | 0.006488 | 85.92 | 374.81 | 423.05
0.27 | 0.006692 | 87.31 | 385.11 | 436.39
0.28 | 0.006926 | 88.9 | 394.89 | 449.66
0.29 | 0.007149 | 90.16 | 404.03 | 462.32
0.3 | 0.007363 | 91.5 | 412.92 | 474.69
0.31 | 0.007589 | 92.86 | 421.79 | 486.88
0.32 | 0.007847 | 94.08 | 429.9 | 498.87
0.33 | 0.008101 | 95.39 | 437.73 | 510.37
0.34 | 0.008371 | 96.44 | 445.21 | 521.25
0.35 | 0.008627 | 97.68 | 452.6 | 532.29
0.36 | 0.008891 | 98.89 | 459.48 | 543.03
0.37 | 0.009176 | 99.96 | 465.92 | 553.13
0.38 | 0.009441 | 101.11 | 472.12 | 562.91
0.39 | 0.009764 | 102.26 | 478.16 | 572.3
0.4 | 0.010085 | 103.44 | 483.96 | 581.7
0.41 | 0.010404 | 104.5 | 489.31 | 590.4
0.42 | 0.010713 | 105.61 | 494.46 | 599.2
0.43 | 0.011068 | 106.57 | 499.55 | 607.1
0.44 | 0.011433 | 107.92 | 504.39 | 615.4
0.45 | 0.011802 | 108.91 | 508.9 | 622.7
0.46 | 0.012181 | 110.01 | 513.28 | 629.7
0.47 | 0.012637 | 111.3 | 517.61 | 636.7
0.48 | 0.013066 | 112.3 | 521.8 | 643.3
0.49 | 0.013489 | 113.53 | 525.73 | 649.7
0.5 | 0.013983 | 114.68 | 529.57 | 655.8
0.51 | 0.014504 | 115.83 | 533.33 | 661.4
0.52 | 0.015088 | 117.02 | 537.08 | 667
0.53 | 0.015625 | 118.15 | 540.48 | 672.5
0.54 | 0.016274 | 119.43 | 543.86 | 677.1
0.55 | 0.016866 | 120.58 | 547.23 | 681.6
0.56 | 0.017523 | 121.9 | 550.48 | 686.2
0.57 | 0.018167 | 123.02 | 553.62 | 690.2
0.58 | 0.018874 | 124.38 | 556.56 | 694.2
0.59 | 0.019591 | 125.55 | 559.49 | 697.8
0.6 | 0.020344 | 126.89 | 562.44 | 701.3
0.61 | 0.02109 | 128.25 | 565.15 | 704.4
0.62 | 0.021906 | 129.33 | 567.75 | 707.6
0.63 | 0.022698 | 130.68 | 570.3 | 710.1
0.64 | 0.023483 | 132.08 | 572.7 | 712.8
0.65 | 0.024445 | 133.33 | 575 | 715.3
0.66 | 0.025331 | 134.73 | 577 | 717.3
0.67 | 0.026104 | 135.93 | 579.1 | 719.2
0.68 | 0.027161 | 137.35 | 581.4 | 721.3
0.69 | 0.028064 | 138.63 | 583.4 | 722.8
0.7 | 0.029062 | 140.01 | 585.6 | 724.5
0.71 | 0.02995 | 141.2 | 587.6 | 725.7
0.72 | 0.031039 | 142.6 | 589 | 727.1
0.73 | 0.032074 | 143.9 | 591 | 728.3
0.74 | 0.033189 | 145.18 | 592.8 | 729.1
0.75 | 0.034317 | 146.54 | 594.2 | 730.1
0.76 | 0.035471 | 147.8 | 595.8 | 731.3
0.77 | 0.036644 | 149.25 | 597.4 | 731.9
0.78 | 0.03766 | 150.53 | 599 | 732.4
0.79 | 0.038906 | 151.9 | 600.3 | 733.1
0.8 | 0.040222 | 153.34 | 601.4 | 734.1
0.81 | 0.04158 | 154.57 | 602.8 | 734.3
0.82 | 0.042757 | 155.99 | 604.2 | 735.1
0.83 | 0.043976 | 157.45 | 605.4 | 735.5
0.84 | 0.045317 | 158.79 | 606.7 | 736.1
0.85 | 0.046601 | 160.16 | 607.7 | 736.3
0.86 | 0.048056 | 161.54 | 609 | 736.7
0.87 | 0.04956 | 162.93 | 610.2 | 737.1
0.88 | 0.050998 | 164.39 | 611.1 | 737.7
0.89 | 0.052249 | 165.74 | 612.2 | 738.1
0.9 | 0.05383 | 167.12 | 613.5 | 738.1
0.91 | 0.055481 | 168.62 | 614.2 | 738.4
0.92 | 0.05699 | 170.16 | 615.4 | 738.7
0.93 | 0.05872 | 171.58 | 616.4 | 739.3
0.94 | 0.06016 | 173.08 | 617.4 | 739.3
0.95 | 0.06196 | 174.35 | 618.4 | 739.5
0.96 | 0.06335 | 175.99 | 619.4 | 739.9
0.97 | 0.06531 | 177.52 | 620.6 | 740
0.98 | 0.06702 | 179 | 621.4 | 740.3
0.99 | 0.06894 | 180.46 | 622.7 | 740.9
1 | 0.07058 | 181.89 | 623.4 | 740.7