## I-V Characteristic (mA-mm)
VDS (V) | VGS = -0.300 V | VGS = 0.100 V | VGS = 0.500 V | VGS = 0.900 V
0 | 7.014e-05 | -0.4242 | -0.75 | -5.211
0.01 | 0.0009656 | 8.022 | 16.248 | 13.163
0.02 | 0.0016329 | 15.865 | 33.084 | 31.33
0.03 | 0.0021378 | 23.099 | 49.707 | 49.565
0.04 | 0.0025276 | 29.813 | 66.54 | 67.65
0.05 | 0.0028411 | 35.99 | 83.24 | 85.45
0.06 | 0.0030907 | 41.491 | 99.88 | 103.66
0.07 | 0.0033052 | 46.484 | 115.83 | 121.46
0.08 | 0.0035013 | 50.958 | 131.88 | 138.72
0.09 | 0.0036738 | 54.969 | 148.03 | 156.33
0.1 | 0.0038423 | 58.3 | 163.31 | 174.01
0.11 | 0.0039991 | 61.51 | 179.1 | 190.9
0.12 | 0.0041432 | 64.28 | 194.32 | 207.96
0.13 | 0.004296 | 66.74 | 209.23 | 224.88
0.14 | 0.0044405 | 68.98 | 223.62 | 241.15
0.15 | 0.0046038 | 70.99 | 238.27 | 257.84
0.16 | 0.0047579 | 72.59 | 252.53 | 273.99
0.17 | 0.0049066 | 74.25 | 266.03 | 289.88
0.18 | 0.0050815 | 75.78 | 279.38 | 305.41
0.19 | 0.005267 | 77.08 | 292.78 | 320.9
0.2 | 0.0054517 | 78.4 | 305.67 | 336.53
0.21 | 0.0056166 | 79.56 | 317.67 | 351.12
0.22 | 0.005696 | 80.85 | 329.74 | 365.79
0.23 | 0.005893 | 82.06 | 341.68 | 380.45
0.24 | 0.00611 | 83.35 | 352.57 | 394.66
0.25 | 0.006298 | 84.72 | 363.62 | 408.29
0.26 | 0.006512 | 86.09 | 374.12 | 422
0.27 | 0.006738 | 87.58 | 384.25 | 435.59
0.28 | 0.006954 | 89.05 | 393.76 | 448.49
0.29 | 0.007186 | 90.29 | 403.1 | 461.26
0.3 | 0.007423 | 91.56 | 412.23 | 473.67
0.31 | 0.007661 | 92.94 | 420.76 | 485.86
0.32 | 0.007885 | 94.24 | 428.78 | 497.44
0.33 | 0.008168 | 95.39 | 436.9 | 508.98
0.34 | 0.008402 | 96.65 | 444.47 | 520.55
0.35 | 0.00871 | 97.77 | 451.56 | 531.19
0.36 | 0.008964 | 98.96 | 458.4 | 541.64
0.37 | 0.009259 | 100.09 | 464.99 | 551.92
0.38 | 0.009553 | 101.24 | 471.36 | 561.84
0.39 | 0.009864 | 102.42 | 477.24 | 571.5
0.4 | 0.010165 | 103.47 | 482.87 | 580.2
0.41 | 0.010485 | 104.66 | 488.36 | 589.4
0.42 | 0.010838 | 105.67 | 493.66 | 597.8
0.43 | 0.011139 | 106.89 | 498.61 | 606.3
0.44 | 0.011552 | 107.99 | 503.38 | 614
0.45 | 0.011932 | 109.1 | 507.98 | 621.6
0.46 | 0.01236 | 110.25 | 512.45 | 628.7
0.47 | 0.012772 | 111.36 | 516.74 | 635.9
0.48 | 0.013208 | 112.48 | 520.8 | 642.3
0.49 | 0.013658 | 113.56 | 524.77 | 648.5
0.5 | 0.014119 | 114.68 | 528.66 | 654.9
0.51 | 0.014672 | 115.93 | 532.44 | 660.5
0.52 | 0.015217 | 117.11 | 536.03 | 666.1
0.53 | 0.015801 | 118.34 | 539.52 | 671
0.54 | 0.016357 | 119.43 | 542.97 | 676
0.55 | 0.017043 | 120.66 | 546.33 | 680.8
0.56 | 0.017658 | 121.98 | 549.54 | 685.2
0.57 | 0.018404 | 123.17 | 552.64 | 689.2
0.58 | 0.019042 | 124.47 | 555.56 | 693.2
0.59 | 0.019762 | 125.57 | 558.59 | 696.8
0.6 | 0.020525 | 127.01 | 561.43 | 700.4
0.61 | 0.02126 | 128.23 | 564.15 | 703.6
0.62 | 0.022109 | 129.52 | 566.81 | 706.5
0.63 | 0.022963 | 130.68 | 569.36 | 709.3
0.64 | 0.02377 | 132.15 | 571.8 | 712
0.65 | 0.024596 | 133.48 | 573.9 | 714.2
0.66 | 0.025443 | 134.74 | 575.9 | 716.4
0.67 | 0.026462 | 136.09 | 578.3 | 718.5
0.68 | 0.027359 | 137.21 | 580.6 | 720.3
0.69 | 0.028327 | 138.59 | 582.8 | 722
0.7 | 0.029289 | 140.03 | 584.8 | 723.6
0.71 | 0.030341 | 141.26 | 586.6 | 724.9
0.72 | 0.031317 | 142.72 | 588.2 | 726.1
0.73 | 0.032506 | 143.85 | 590.1 | 727.1
0.74 | 0.033628 | 145.23 | 591.8 | 728.3
0.75 | 0.034779 | 146.59 | 593.4 | 729.5
0.76 | 0.035767 | 147.94 | 595 | 730.1
0.77 | 0.036913 | 149.17 | 596.8 | 730.9
0.78 | 0.038122 | 150.51 | 597.8 | 731.7
0.79 | 0.039241 | 151.86 | 599.2 | 732.3
0.8 | 0.040532 | 153.27 | 601 | 732.9
0.81 | 0.041926 | 154.75 | 601.9 | 733.7
0.82 | 0.043217 | 155.93 | 603.2 | 734.3
0.83 | 0.044438 | 157.34 | 604.4 | 734.9
0.84 | 0.045911 | 158.78 | 605.8 | 735.1
0.85 | 0.047137 | 160.21 | 607.1 | 735.5
0.86 | 0.048506 | 161.68 | 607.9 | 735.9
0.87 | 0.049885 | 162.94 | 609.2 | 736.3
0.88 | 0.051422 | 164.49 | 610.3 | 736.7
0.89 | 0.052928 | 165.87 | 611.3 | 737.3
0.9 | 0.054397 | 167.41 | 612.7 | 737.3
0.91 | 0.055987 | 168.84 | 613.5 | 737.7
0.92 | 0.05736 | 170.25 | 614.7 | 738.1
0.93 | 0.05897 | 171.67 | 615.4 | 738.3
0.94 | 0.06061 | 173.13 | 616.6 | 738.3
0.95 | 0.06223 | 174.63 | 617.5 | 738.7
0.96 | 0.0643 | 176.03 | 618.6 | 738.8
0.97 | 0.06565 | 177.57 | 619.6 | 739.3
0.98 | 0.06754 | 179.14 | 620.6 | 739.5
0.99 | 0.0693 | 180.56 | 621.8 | 739.7
1 | 0.07122 | 182.1 | 622.7 | 740.1