## I-V Characteristic (mA-mm)
VDS (V) | VGS = -0.300 V | VGS = 0.100 V | VGS = 0.500 V | VGS = 0.900 V
0 | 6.869e-05 | -0.39215 | -0.6522 | -5.191
0.01 | 0.0008716 | 7.967 | 16.23 | 13.143
0.02 | 0.0014607 | 15.528 | 33.098 | 31.448
0.03 | 0.0019038 | 22.64 | 49.856 | 49.411
0.04 | 0.0022457 | 29.268 | 66.77 | 67.74
0.05 | 0.0025239 | 35.175 | 83.34 | 85.97
0.06 | 0.002741 | 40.573 | 99.57 | 103.91
0.07 | 0.002928 | 45.456 | 115.79 | 121.5
0.08 | 0.0030951 | 49.769 | 132.12 | 139.21
0.09 | 0.0032384 | 53.556 | 147.79 | 156.81
0.1 | 0.0033844 | 56.985 | 163.33 | 173.67
0.11 | 0.0035182 | 59.81 | 179.34 | 191.29
0.12 | 0.0036529 | 62.48 | 194.36 | 208.38
0.13 | 0.0037831 | 64.88 | 208.99 | 224.9
0.14 | 0.003916 | 67 | 223.62 | 241.41
0.15 | 0.0040605 | 68.87 | 238.21 | 258.25
0.16 | 0.004187 | 70.63 | 252.29 | 274.42
0.17 | 0.0043294 | 72.17 | 265.74 | 290.09
0.18 | 0.0044675 | 73.47 | 279.3 | 305.74
0.19 | 0.0046022 | 74.8 | 292.47 | 321.58
0.2 | 0.0047623 | 76.12 | 305.01 | 336.77
0.21 | 0.0049225 | 77.24 | 317.35 | 351.5
0.22 | 0.0050886 | 78.24 | 329.46 | 366.47
0.23 | 0.005245 | 79.6 | 340.94 | 380.93
0.24 | 0.0054156 | 80.77 | 352.07 | 394.8
0.25 | 0.0055839 | 81.94 | 363.16 | 409.14
0.26 | 0.005661 | 83.39 | 373.38 | 422.6
0.27 | 0.005845 | 84.7 | 383.29 | 435.71
0.28 | 0.00606 | 86.17 | 393.01 | 448.81
0.29 | 0.00625 | 87.5 | 402.26 | 461.66
0.3 | 0.006468 | 88.79 | 411.05 | 474.05
0.31 | 0.006674 | 90.08 | 419.54 | 486.08
0.32 | 0.0069 | 91.14 | 427.78 | 497.95
0.33 | 0.007103 | 92.46 | 435.65 | 509.54
0.34 | 0.007319 | 93.61 | 442.93 | 520.67
0.35 | 0.007593 | 94.82 | 450.02 | 531.35
0.36 | 0.007826 | 95.79 | 456.97 | 542.05
0.37 | 0.008076 | 96.99 | 463.45 | 552.28
0.38 | 0.008303 | 98.07 | 469.5 | 561.99
0.39 | 0.008576 | 99.17 | 475.33 | 571.1
0.4 | 0.00887 | 100.16 | 481.13 | 580.6
0.41 | 0.009128 | 101.24 | 486.5 | 589.4
0.42 | 0.00944 | 102.42 | 491.52 | 597.8
0.43 | 0.009762 | 103.49 | 496.45 | 605.8
0.44 | 0.010091 | 104.54 | 501.27 | 613.8
0.45 | 0.010384 | 105.72 | 505.79 | 621.4
0.46 | 0.010764 | 106.69 | 510.06 | 628.7
0.47 | 0.011127 | 107.91 | 514.3 | 635.5
0.48 | 0.011543 | 109 | 518.48 | 642.1
0.49 | 0.011942 | 110.05 | 522.39 | 648.3
0.5 | 0.012334 | 111.32 | 526.15 | 654.3
0.51 | 0.012758 | 112.35 | 529.78 | 660.1
0.52 | 0.013255 | 113.51 | 533.52 | 665.2
0.53 | 0.01377 | 114.72 | 536.96 | 670.5
0.54 | 0.01429 | 115.82 | 540.28 | 675.4
0.55 | 0.014836 | 116.95 | 543.55 | 680.2
0.56 | 0.015376 | 118.23 | 546.7 | 684.4
0.57 | 0.015997 | 119.47 | 549.91 | 688.6
0.58 | 0.016571 | 120.66 | 552.81 | 692.6
0.59 | 0.017178 | 121.96 | 555.69 | 696
0.6 | 0.017798 | 122.98 | 558.52 | 699.6
0.61 | 0.018473 | 124.35 | 561.28 | 702.5
0.62 | 0.019153 | 125.61 | 563.9 | 705.7
0.63 | 0.019816 | 126.86 | 566.3 | 708.2
0.64 | 0.020612 | 128.28 | 568.84 | 710.7
0.65 | 0.021375 | 129.42 | 570.9 | 713.1
0.66 | 0.022184 | 130.72 | 573.4 | 715
0.67 | 0.022905 | 131.97 | 575.4 | 717
0.68 | 0.0237 | 133.38 | 577.4 | 718.8
0.69 | 0.024571 | 134.53 | 579.4 | 720.5
0.7 | 0.025367 | 135.79 | 581.4 | 721.9
0.71 | 0.026205 | 137.11 | 583.4 | 723.3
0.72 | 0.027222 | 138.43 | 585 | 724.5
0.73 | 0.028106 | 139.73 | 587.2 | 725.5
0.74 | 0.028888 | 140.91 | 588.3 | 726.3
0.75 | 0.029973 | 142.32 | 589.9 | 727.2
0.76 | 0.030997 | 143.57 | 591.4 | 728.3
0.77 | 0.031951 | 144.91 | 593 | 728.9
0.78 | 0.032956 | 146.31 | 594.3 | 729.9
0.79 | 0.034096 | 147.51 | 595.8 | 730.6
0.8 | 0.035109 | 148.93 | 597.2 | 731.3
0.81 | 0.036126 | 150.22 | 598.8 | 731.7
0.82 | 0.037246 | 151.6 | 599.8 | 732.2
0.83 | 0.038365 | 152.94 | 601.2 | 732.9
0.84 | 0.039552 | 154.29 | 602.2 | 733.1
0.85 | 0.040629 | 155.62 | 603.4 | 733.5
0.86 | 0.042043 | 157.03 | 604.5 | 734.1
0.87 | 0.043086 | 158.43 | 605.8 | 734.3
0.88 | 0.044622 | 159.67 | 607.1 | 734.9
0.89 | 0.045792 | 161.21 | 607.8 | 734.9
0.9 | 0.046974 | 162.66 | 609 | 735.1
0.91 | 0.048483 | 164.04 | 610 | 735.3
0.92 | 0.049657 | 165.54 | 611 | 736.1
0.93 | 0.051092 | 166.75 | 611.9 | 736.1
0.94 | 0.052579 | 168.35 | 613.1 | 736.3
0.95 | 0.054021 | 169.77 | 614 | 736.7
0.96 | 0.055256 | 171.12 | 615 | 736.8
0.97 | 0.0569 | 172.74 | 616.2 | 737.3
0.98 | 0.05854 | 173.99 | 617 | 737.3
0.99 | 0.06006 | 175.51 | 618.2 | 737.7
1 | 0.06159 | 176.92 | 619.1 | 737.7