## I-V Characteristic (mA-mm)
VDS (V) | VGS = -0.300 V | VGS = 0.100 V | VGS = 0.500 V | VGS = 0.900 V
0 | 7.033e-05 | -0.36339 | -0.7724 | -5.381
0.01 | 0.0007914 | 7.87 | 16.079 | 12.977
0.02 | 0.0013219 | 15.488 | 33.131 | 31.264
0.03 | 0.0017182 | 22.656 | 49.757 | 49.349
0.04 | 0.002028 | 29.171 | 66.68 | 67.67
0.05 | 0.0022674 | 35.114 | 82.99 | 85.39
0.06 | 0.0024689 | 40.49 | 99.55 | 103.5
0.07 | 0.0026405 | 45.341 | 115.83 | 121.34
0.08 | 0.0027936 | 49.635 | 131.62 | 138.89
0.09 | 0.0029314 | 53.479 | 147.71 | 156.33
0.1 | 0.0030502 | 56.83 | 163.33 | 173.81
0.11 | 0.003175 | 59.7 | 178.67 | 190.92
0.12 | 0.0032964 | 62.35 | 193.85 | 207.89
0.13 | 0.0034056 | 64.64 | 209.15 | 225.16
0.14 | 0.0035346 | 66.68 | 223.52 | 241.43
0.15 | 0.0036533 | 68.62 | 237.87 | 257.81
0.16 | 0.003784 | 70.21 | 251.88 | 274.08
0.17 | 0.0039021 | 71.71 | 265.62 | 289.86
0.18 | 0.0040296 | 73.18 | 279.12 | 305.73
0.19 | 0.0041656 | 74.3 | 292.13 | 321.2
0.2 | 0.0042928 | 75.46 | 304.97 | 336.59
0.21 | 0.0044388 | 76.7 | 317.19 | 351.56
0.22 | 0.0045788 | 77.76 | 328.96 | 366.11
0.23 | 0.0047288 | 78.96 | 340.96 | 380.88
0.24 | 0.0048773 | 79.99 | 351.98 | 395.05
0.25 | 0.0050377 | 81.31 | 362.72 | 408.74
0.26 | 0.0052218 | 82.58 | 373.14 | 422.43
0.27 | 0.0053767 | 84.02 | 383.36 | 436.23
0.28 | 0.0055415 | 85.23 | 392.81 | 449
0.29 | 0.005683 | 86.61 | 402.06 | 461.71
0.3 | 0.005871 | 87.83 | 411.01 | 474.33
0.31 | 0.006044 | 89.06 | 419.5 | 486.51
0.32 | 0.006259 | 90.25 | 427.63 | 498.38
0.33 | 0.006463 | 91.36 | 435.52 | 509.85
0.34 | 0.006687 | 92.48 | 443.03 | 521.2
0.35 | 0.006879 | 93.67 | 450.09 | 532.05
0.36 | 0.007109 | 94.76 | 456.9 | 542.48
0.37 | 0.00734 | 96.01 | 463.39 | 552.83
0.38 | 0.007562 | 96.87 | 469.63 | 562.81
0.39 | 0.007815 | 97.96 | 475.5 | 572.3
0.4 | 0.008078 | 99.05 | 481.16 | 581.6
0.41 | 0.008346 | 100.18 | 486.49 | 590.4
0.42 | 0.008578 | 101.28 | 491.69 | 599
0.43 | 0.008901 | 102.24 | 496.64 | 607.1
0.44 | 0.009211 | 103.35 | 501.35 | 615
0.45 | 0.009526 | 104.47 | 505.89 | 622.3
0.46 | 0.009813 | 105.51 | 510.28 | 629.7
0.47 | 0.010168 | 106.49 | 514.56 | 636.7
0.48 | 0.010508 | 107.67 | 518.62 | 643.5
0.49 | 0.01093 | 108.85 | 522.51 | 649.4
0.5 | 0.01132 | 109.99 | 526.46 | 655.7
0.51 | 0.011719 | 111.07 | 530.06 | 661.4
0.52 | 0.012158 | 112.08 | 533.64 | 666.7
0.53 | 0.012604 | 113.28 | 537.12 | 671.8
0.54 | 0.013064 | 114.44 | 540.57 | 677
0.55 | 0.013589 | 115.63 | 543.87 | 681.8
0.56 | 0.01411 | 116.89 | 546.98 | 686.2
0.57 | 0.014609 | 117.99 | 550.06 | 690.2
0.58 | 0.015148 | 119.28 | 553.06 | 694
0.59 | 0.015759 | 120.46 | 555.98 | 697.8
0.6 | 0.016296 | 121.72 | 558.72 | 701.2
0.61 | 0.016882 | 122.89 | 561.43 | 704.4
0.62 | 0.017552 | 124.08 | 564.1 | 706.9
0.63 | 0.018216 | 125.36 | 566.63 | 710
0.64 | 0.018783 | 126.65 | 569.09 | 712.4
0.65 | 0.019585 | 127.97 | 571.2 | 714.9
0.66 | 0.020249 | 129.1 | 573.3 | 716.9
0.67 | 0.021007 | 130.38 | 575.4 | 718.8
0.68 | 0.021677 | 131.67 | 578 | 720.5
0.69 | 0.02251 | 132.9 | 579.6 | 722.1
0.7 | 0.023346 | 134.36 | 581.6 | 723.7
0.71 | 0.024014 | 135.41 | 583.4 | 724.9
0.72 | 0.02488 | 136.78 | 585 | 726.5
0.73 | 0.025761 | 138.03 | 587.2 | 727.4
0.74 | 0.02658 | 139.31 | 588.6 | 728.3
0.75 | 0.02746 | 140.59 | 590.4 | 729.1
0.76 | 0.028367 | 141.86 | 591.7 | 730.1
0.77 | 0.029357 | 143.19 | 593.3 | 730.9
0.78 | 0.030231 | 144.54 | 594.3 | 731.4
0.79 | 0.031212 | 145.83 | 595.9 | 732.2
0.8 | 0.032187 | 146.93 | 597.4 | 732.4
0.81 | 0.033194 | 148.45 | 598.8 | 733.4
0.82 | 0.034123 | 149.71 | 599.9 | 733.8
0.83 | 0.035354 | 151.08 | 601.1 | 734.5
0.84 | 0.036317 | 152.48 | 602.5 | 734.9
0.85 | 0.037561 | 153.68 | 603.8 | 735.1
0.86 | 0.038557 | 155.04 | 604.6 | 735.4
0.87 | 0.039678 | 156.55 | 605.8 | 735.8
0.88 | 0.040831 | 157.84 | 607 | 736.3
0.89 | 0.041924 | 159.29 | 607.9 | 736.3
0.9 | 0.043152 | 160.63 | 609.2 | 736.7
0.91 | 0.04442 | 162.06 | 610.1 | 736.8
0.92 | 0.04565 | 163.51 | 611.1 | 737.3
0.93 | 0.046803 | 164.97 | 612.2 | 737.7
0.94 | 0.048299 | 166.3 | 613.2 | 737.5
0.95 | 0.049692 | 167.69 | 613.8 | 738.1
0.96 | 0.051014 | 169.16 | 615.2 | 738.3
0.97 | 0.052378 | 170.53 | 616.3 | 738.3
0.98 | 0.053851 | 172.09 | 617 | 738.7
0.99 | 0.055233 | 173.26 | 618.1 | 738.7
1 | 0.056476 | 174.75 | 619.1 | 738.8