## I-V Characteristic (mA-mm)
VDS (V) | VGS = -0.300 V | VGS = 0.100 V | VGS = 0.500 V | VGS = 0.900 V
0 | 7.62e-05 | -0.39135 | -0.5868 | -5.1
0.01 | 0.0009185 | 8.116 | 16.26 | 13.153
0.02 | 0.0015399 | 15.75 | 33.202 | 31.434
0.03 | 0.0020171 | 22.931 | 50.076 | 49.711
0.04 | 0.002385 | 29.705 | 67 | 67.88
0.05 | 0.0026711 | 35.681 | 83.46 | 86.13
0.06 | 0.0029122 | 41.17 | 99.54 | 103.91
0.07 | 0.0031056 | 46.165 | 116.62 | 121.88
0.08 | 0.0032907 | 50.567 | 132.52 | 139.41
0.09 | 0.0034509 | 54.437 | 148.09 | 157.13
0.1 | 0.0036121 | 57.8 | 163.85 | 174.19
0.11 | 0.0037454 | 60.93 | 179.66 | 191.44
0.12 | 0.0038921 | 63.66 | 194.84 | 209.15
0.13 | 0.004039 | 66.04 | 209.61 | 225.54
0.14 | 0.004172 | 68.3 | 224.24 | 241.89
0.15 | 0.0043281 | 70.19 | 239.05 | 258.66
0.16 | 0.0044665 | 71.91 | 252.99 | 274.91
0.17 | 0.0046193 | 73.47 | 266.58 | 290.73
0.18 | 0.0047716 | 74.88 | 280.23 | 306.35
0.19 | 0.0049367 | 76.2 | 293.33 | 322.22
0.2 | 0.005107 | 77.44 | 305.9 | 337.29
0.21 | 0.0052642 | 78.72 | 318.65 | 352.25
0.22 | 0.005443 | 79.77 | 330.52 | 367.12
0.23 | 0.0056182 | 81.05 | 342.02 | 381.76
0.24 | 0.005669 | 82.3 | 353.21 | 395.61
0.25 | 0.005868 | 83.64 | 364.27 | 409.42
0.26 | 0.006078 | 85.13 | 374.61 | 423.61
0.27 | 0.006298 | 86.39 | 384.53 | 436.64
0.28 | 0.006484 | 87.85 | 394.33 | 449.48
0.29 | 0.006713 | 89.14 | 403.71 | 462.48
0.3 | 0.006931 | 90.5 | 412.45 | 474.67
0.31 | 0.00716 | 91.84 | 421.02 | 486.9
0.32 | 0.007384 | 92.97 | 429.26 | 498.48
0.33 | 0.007646 | 94.24 | 437.19 | 510.33
0.34 | 0.007868 | 95.43 | 444.49 | 521.31
0.35 | 0.008096 | 96.69 | 451.61 | 531.98
0.36 | 0.008372 | 97.68 | 458.56 | 542.63
0.37 | 0.008641 | 98.89 | 465.12 | 553.05
0.38 | 0.008928 | 99.92 | 471.19 | 562.75
0.39 | 0.00917 | 101.02 | 477.01 | 572
0.4 | 0.009477 | 102.26 | 482.82 | 581
0.41 | 0.009781 | 103.15 | 488.26 | 590.4
0.42 | 0.010096 | 104.38 | 493.3 | 599
0.43 | 0.010427 | 105.5 | 498.2 | 606.7
0.44 | 0.01075 | 106.55 | 503.02 | 614.4
0.45 | 0.011118 | 107.75 | 507.62 | 622.3
0.46 | 0.011478 | 108.83 | 511.96 | 629.2
0.47 | 0.011884 | 109.9 | 516.12 | 636.1
0.48 | 0.012305 | 111.04 | 520.23 | 642.5
0.49 | 0.012758 | 112.16 | 524.27 | 648.9
0.5 | 0.013228 | 113.23 | 528.04 | 654.8
0.51 | 0.013702 | 114.45 | 531.72 | 660.5
0.52 | 0.014207 | 115.57 | 535.36 | 666.1
0.53 | 0.014761 | 116.77 | 538.93 | 670.9
0.54 | 0.015244 | 117.95 | 542.2 | 676
0.55 | 0.015853 | 119.04 | 545.48 | 680.6
0.56 | 0.016453 | 120.31 | 548.68 | 684.8
0.57 | 0.016987 | 121.58 | 551.85 | 689.1
0.58 | 0.017691 | 122.86 | 554.88 | 693.2
0.59 | 0.018396 | 124.14 | 557.64 | 696.5
0.6 | 0.019112 | 125.27 | 560.47 | 700
0.61 | 0.019786 | 126.58 | 563.26 | 703.2
0.62 | 0.020596 | 127.87 | 565.87 | 706.1
0.63 | 0.021326 | 129.09 | 568.35 | 708.9
0.64 | 0.022064 | 130.46 | 570.7 | 711.2
0.65 | 0.022848 | 131.69 | 572.9 | 713.7
0.66 | 0.023819 | 133.02 | 575 | 716
0.67 | 0.024563 | 134.32 | 577.6 | 717.9
0.68 | 0.025367 | 135.6 | 579.6 | 719.6
0.69 | 0.026284 | 136.78 | 581.6 | 721.3
0.7 | 0.027252 | 138.19 | 583.4 | 722.8
0.71 | 0.028076 | 139.47 | 585.4 | 724
0.72 | 0.029146 | 140.78 | 587 | 725.5
0.73 | 0.029952 | 142.12 | 588.7 | 726.3
0.74 | 0.031003 | 143.24 | 590.8 | 727.5
0.75 | 0.031984 | 144.72 | 591.9 | 728.3
0.76 | 0.033127 | 146.05 | 594 | 729.3
0.77 | 0.034164 | 147.29 | 595.4 | 730.1
0.78 | 0.035345 | 148.73 | 596.8 | 730.7
0.79 | 0.036266 | 149.89 | 597.8 | 731.5
0.8 | 0.037594 | 151.32 | 599.4 | 732.2
0.81 | 0.038666 | 152.68 | 600.6 | 732.4
0.82 | 0.039937 | 154.12 | 602.1 | 733.3
0.83 | 0.041053 | 155.37 | 603 | 733.8
0.84 | 0.042235 | 156.71 | 604.2 | 734.1
0.85 | 0.043583 | 158.12 | 605.4 | 734.9
0.86 | 0.044709 | 159.54 | 606.7 | 735.1
0.87 | 0.046157 | 161.04 | 607.6 | 735.5
0.88 | 0.047475 | 162.19 | 609 | 735.8
0.89 | 0.049072 | 163.73 | 609.8 | 736.3
0.9 | 0.050113 | 165.17 | 610.8 | 736.3
0.91 | 0.051618 | 166.62 | 612 | 736.5
0.92 | 0.053146 | 168.2 | 613.1 | 737.1
0.93 | 0.054388 | 169.38 | 614.2 | 737.3
0.94 | 0.056026 | 170.88 | 615 | 737.7
0.95 | 0.05758 | 172.36 | 616.3 | 737.9
0.96 | 0.05912 | 173.85 | 617.1 | 738.1
0.97 | 0.06055 | 175.29 | 618.2 | 738.3
0.98 | 0.06196 | 176.72 | 619.1 | 738.6
0.99 | 0.06387 | 178.23 | 619.9 | 738.5
1 | 0.06521 | 179.69 | 621.3 | 738.8