## I-V Characteristic (mA-mm)
VDS (V) | VGS = -0.300 V | VGS = 0.100 V | VGS = 0.500 V | VGS = 0.900 V
0 | 5.2456e-05 | -0.39342 | -0.5513 | -4.9954
0.01 | 0.0009455 | 7.985 | 16.17 | 13.314
0.02 | 0.0016018 | 15.7 | 33.031 | 31.297
0.03 | 0.0020915 | 22.935 | 49.851 | 49.822
0.04 | 0.0024777 | 29.531 | 66.7 | 67.86
0.05 | 0.0027791 | 35.524 | 83.18 | 85.99
0.06 | 0.0030318 | 41.065 | 99.15 | 103.44
0.07 | 0.0032409 | 46.029 | 115.93 | 121.34
0.08 | 0.0034225 | 50.345 | 131.9 | 139.03
0.09 | 0.003602 | 54.246 | 147.51 | 156.01
0.1 | 0.0037647 | 57.6 | 163.21 | 173.7
0.11 | 0.003923 | 60.81 | 179.05 | 190.94
0.12 | 0.0040675 | 63.48 | 194.12 | 207.73
0.13 | 0.0042235 | 65.88 | 208.83 | 224.34
0.14 | 0.0043751 | 68.09 | 223.49 | 241.12
0.15 | 0.0045232 | 70.01 | 238.21 | 257.68
0.16 | 0.0046932 | 71.79 | 252.15 | 273.49
0.17 | 0.0048457 | 73.29 | 265.7 | 289.44
0.18 | 0.0049987 | 74.84 | 279.32 | 305.3
0.19 | 0.0051677 | 76.16 | 292.47 | 320.9
0.2 | 0.0053495 | 77.42 | 304.88 | 335.82
0.21 | 0.0055232 | 78.72 | 317.53 | 350.91
0.22 | 0.0056876 | 79.79 | 329.57 | 365.6
0.23 | 0.005786 | 81.15 | 341.04 | 379.7
0.24 | 0.005982 | 82.42 | 352.25 | 394.19
0.25 | 0.00621 | 83.71 | 363.25 | 408.05
0.26 | 0.006406 | 85.13 | 373.71 | 421.44
0.27 | 0.006627 | 86.51 | 383.64 | 434.81
0.28 | 0.006845 | 87.99 | 393.32 | 447.85
0.29 | 0.007063 | 89.34 | 402.77 | 460.55
0.3 | 0.007295 | 90.61 | 411.61 | 472.75
0.31 | 0.007547 | 91.89 | 420.15 | 485.01
0.32 | 0.007786 | 93.21 | 428.46 | 496.87
0.33 | 0.008019 | 94.41 | 436.35 | 508.48
0.34 | 0.008287 | 95.59 | 443.67 | 519.36
0.35 | 0.008556 | 96.87 | 450.9 | 530.19
0.36 | 0.008835 | 97.83 | 457.89 | 540.92
0.37 | 0.00909 | 99.04 | 464.38 | 551
0.38 | 0.009376 | 100.26 | 470.52 | 560.85
0.39 | 0.00967 | 101.3 | 476.44 | 570.2
0.4 | 0.009966 | 102.52 | 482.17 | 579.6
0.41 | 0.010296 | 103.49 | 487.64 | 588.4
0.42 | 0.010626 | 104.6 | 492.7 | 596.8
0.43 | 0.010984 | 105.74 | 497.68 | 604.7
0.44 | 0.011302 | 106.89 | 502.44 | 612.7
0.45 | 0.011703 | 107.94 | 507.07 | 620.4
0.46 | 0.012097 | 109.09 | 511.39 | 627.7
0.47 | 0.012534 | 110.15 | 515.57 | 634.5
0.48 | 0.012952 | 111.32 | 519.74 | 641.2
0.49 | 0.013436 | 112.46 | 523.75 | 647.6
0.5 | 0.013933 | 113.5 | 527.52 | 653.5
0.51 | 0.014378 | 114.69 | 531.19 | 658.9
0.52 | 0.014954 | 115.99 | 534.85 | 664.5
0.53 | 0.01554 | 117.17 | 538.44 | 669.9
0.54 | 0.016138 | 118.37 | 541.69 | 674.8
0.55 | 0.016674 | 119.4 | 544.98 | 679.5
0.56 | 0.017379 | 120.8 | 548.17 | 684
0.57 | 0.018009 | 121.98 | 551.34 | 688.2
0.58 | 0.018719 | 123.22 | 554.36 | 692
0.59 | 0.019403 | 124.46 | 557.18 | 695.8
0.6 | 0.020156 | 125.73 | 560.01 | 699
0.61 | 0.020895 | 127.04 | 562.81 | 702.1
0.62 | 0.021567 | 128.25 | 565.44 | 705.4
0.63 | 0.022512 | 129.57 | 567.88 | 708
0.64 | 0.023298 | 130.8 | 570.3 | 710.8
0.65 | 0.024243 | 132.08 | 572.5 | 712.9
0.66 | 0.025022 | 133.45 | 574.6 | 715.3
0.67 | 0.025924 | 134.69 | 577 | 717.2
0.68 | 0.026888 | 136.12 | 578.9 | 718.9
0.69 | 0.027794 | 137.21 | 581.2 | 720.8
0.7 | 0.028736 | 138.65 | 583 | 722.1
0.71 | 0.029795 | 139.96 | 585 | 723.6
0.72 | 0.030802 | 141.2 | 586.9 | 724.9
0.73 | 0.031725 | 142.62 | 588.5 | 726
0.74 | 0.032923 | 143.8 | 590.4 | 727.1
0.75 | 0.033996 | 145.26 | 591.7 | 728.3
0.76 | 0.035125 | 146.63 | 593.6 | 729
0.77 | 0.036116 | 147.89 | 594.9 | 729.7
0.78 | 0.03738 | 149.05 | 596.5 | 730.7
0.79 | 0.038562 | 150.49 | 597.8 | 731.1
0.8 | 0.039787 | 151.92 | 599 | 731.9
0.81 | 0.041013 | 153.26 | 600.3 | 732.4
0.82 | 0.042266 | 154.68 | 601.5 | 733.1
0.83 | 0.043715 | 155.83 | 603 | 733.5
0.84 | 0.044787 | 157.38 | 603.9 | 734.1
0.85 | 0.046242 | 158.79 | 605.4 | 734.9
0.86 | 0.047593 | 160.23 | 606.6 | 735.1
0.87 | 0.049131 | 161.72 | 607.4 | 735.5
0.88 | 0.0504 | 162.99 | 608.8 | 735.5
0.89 | 0.051878 | 164.51 | 609.9 | 736.1
0.9 | 0.0535 | 165.89 | 611 | 736.3
0.91 | 0.054779 | 167.37 | 612 | 736.7
0.92 | 0.056432 | 168.78 | 613 | 737.3
0.93 | 0.05838 | 170.24 | 613.8 | 737.5
0.94 | 0.0596 | 171.69 | 614.9 | 737.5
0.95 | 0.06134 | 173.21 | 616.3 | 737.9
0.96 | 0.06287 | 174.65 | 617 | 738.1
0.97 | 0.06475 | 175.96 | 618.2 | 738.5
0.98 | 0.06648 | 177.57 | 619 | 738.4
0.99 | 0.06782 | 179.05 | 620 | 738.8
1 | 0.0698 | 180.47 | 620.7 | 739.1