## I-V Characteristic (mA-mm)
VDS (V) | VGS = -0.300 V | VGS = 0.100 V | VGS = 0.500 V | VGS = 0.900 V
0 | 5.3249e-05 | -0.38172 | -0.8043 | -5.048
0.01 | 0.0010299 | 7.958 | 16.486 | 13.588
0.02 | 0.0017509 | 15.976 | 33.101 | 31.605
0.03 | 0.0023035 | 23.257 | 49.948 | 49.688
0.04 | 0.0027313 | 29.984 | 66.6 | 68.07
0.05 | 0.0030654 | 36.093 | 83.24 | 86.09
0.06 | 0.0033379 | 41.721 | 99.96 | 103.7
0.07 | 0.0035621 | 46.83 | 115.96 | 121.38
0.08 | 0.0037822 | 51.23 | 132.24 | 139.65
0.09 | 0.0039723 | 55.24 | 148.29 | 156.71
0.1 | 0.0041506 | 58.72 | 163.79 | 173.81
0.11 | 0.0043335 | 61.87 | 179.23 | 191.26
0.12 | 0.0044958 | 64.76 | 194.75 | 208.38
0.13 | 0.0046648 | 67.27 | 209.8 | 224.95
0.14 | 0.0048258 | 69.42 | 224.12 | 241.45
0.15 | 0.0050163 | 71.49 | 238.63 | 258.26
0.16 | 0.0051814 | 73.33 | 253.07 | 274.21
0.17 | 0.0053552 | 75 | 266.84 | 290.08
0.18 | 0.0055569 | 76.36 | 279.97 | 305.87
0.19 | 0.005706 | 77.86 | 293.43 | 321.52
0.2 | 0.005911 | 79.22 | 306.27 | 336.41
0.21 | 0.006115 | 80.47 | 318.31 | 351.37
0.22 | 0.006312 | 81.85 | 330.64 | 366.55
0.23 | 0.006534 | 83.06 | 342.51 | 380.67
0.24 | 0.006733 | 84.47 | 353.58 | 394.7
0.25 | 0.006952 | 85.85 | 364.38 | 408.9
0.26 | 0.007206 | 87.25 | 375.12 | 422.16
0.27 | 0.007442 | 88.77 | 385.27 | 435.6
0.28 | 0.007683 | 90.24 | 394.78 | 448.66
0.29 | 0.007907 | 91.66 | 404.32 | 461.39
0.3 | 0.008184 | 92.99 | 413.33 | 473.49
0.31 | 0.008457 | 94.37 | 421.88 | 485.82
0.32 | 0.008744 | 95.59 | 430.02 | 497.76
0.33 | 0.008993 | 96.81 | 438.2 | 509.19
0.34 | 0.009281 | 98.07 | 445.77 | 520.13
0.35 | 0.009571 | 99.23 | 452.77 | 530.92
0.36 | 0.009863 | 100.5 | 459.75 | 541.87
0.37 | 0.010188 | 101.5 | 466.33 | 551.99
0.38 | 0.010503 | 102.76 | 472.7 | 561.55
0.39 | 0.010848 | 103.9 | 478.53 | 570.9
0.4 | 0.011177 | 105.05 | 484.26 | 580.5
0.41 | 0.011543 | 106.23 | 489.82 | 589.3
0.42 | 0.011907 | 107.21 | 495.03 | 597.6
0.43 | 0.012283 | 108.47 | 499.92 | 605.9
0.44 | 0.012669 | 109.57 | 504.74 | 613.8
0.45 | 0.013107 | 110.68 | 509.31 | 621.4
0.46 | 0.013577 | 111.82 | 513.81 | 628.7
0.47 | 0.013987 | 112.98 | 518.03 | 635.5
0.48 | 0.014539 | 114.12 | 522.06 | 641.9
0.49 | 0.015047 | 115.24 | 526.05 | 648.5
0.5 | 0.015665 | 116.55 | 529.96 | 654.6
0.51 | 0.016161 | 117.51 | 533.72 | 660.1
0.52 | 0.016742 | 118.87 | 537.23 | 665.4
0.53 | 0.017409 | 119.99 | 540.73 | 670.9
0.54 | 0.018044 | 121.26 | 544.33 | 675.6
0.55 | 0.018794 | 122.64 | 547.48 | 680.4
0.56 | 0.019506 | 123.67 | 550.69 | 684.8
0.57 | 0.020283 | 125.04 | 553.77 | 688.9
0.58 | 0.021013 | 126.21 | 556.87 | 693.1
0.59 | 0.021861 | 127.5 | 559.75 | 696.6
0.6 | 0.022686 | 128.79 | 562.55 | 700
0.61 | 0.023625 | 130.08 | 565.3 | 703.3
0.62 | 0.024407 | 131.29 | 567.97 | 706.4
0.63 | 0.025319 | 132.72 | 570.3 | 709.3
0.64 | 0.026225 | 134 | 572.7 | 711.7
0.65 | 0.027158 | 135.27 | 575.2 | 714
0.66 | 0.028235 | 136.61 | 577.6 | 716.4
0.67 | 0.029213 | 137.89 | 579.6 | 718.5
0.68 | 0.030315 | 139.19 | 581.8 | 720.2
0.69 | 0.031298 | 140.63 | 583.7 | 721.9
0.7 | 0.03239 | 141.73 | 585.8 | 723.5
0.71 | 0.033572 | 143.26 | 587.4 | 725.1
0.72 | 0.03471 | 144.56 | 589.4 | 726.1
0.73 | 0.035964 | 145.87 | 591.1 | 727.4
0.74 | 0.037088 | 147.29 | 592.8 | 728.4
0.75 | 0.038348 | 148.51 | 594.3 | 729.2
0.76 | 0.039422 | 149.97 | 596.2 | 730.3
0.77 | 0.040828 | 151.26 | 597.6 | 731.3
0.78 | 0.04221 | 152.68 | 599.2 | 731.9
0.79 | 0.043795 | 153.88 | 600.3 | 732.4
0.8 | 0.044929 | 155.4 | 601.5 | 733.3
0.81 | 0.046426 | 156.75 | 603.1 | 734.1
0.82 | 0.047663 | 158.16 | 604.4 | 734.9
0.83 | 0.049333 | 159.57 | 605.6 | 735.1
0.84 | 0.050771 | 160.83 | 607.1 | 735.5
0.85 | 0.052317 | 162.4 | 607.8 | 736.3
0.86 | 0.053893 | 163.85 | 609.3 | 736.7
0.87 | 0.055375 | 165.26 | 610.3 | 737
0.88 | 0.05697 | 166.73 | 611.5 | 737.1
0.89 | 0.05868 | 168.08 | 612.7 | 737.7
0.9 | 0.0602 | 169.58 | 613.5 | 738.1
0.91 | 0.06201 | 171.15 | 614.6 | 738.3
0.92 | 0.06377 | 172.64 | 615.8 | 738.7
0.93 | 0.06569 | 173.99 | 616.7 | 738.8
0.94 | 0.06712 | 175.54 | 618.1 | 739.1
0.95 | 0.06917 | 176.99 | 618.6 | 739.5
0.96 | 0.07092 | 178.52 | 619.8 | 739.9
0.97 | 0.07282 | 180.06 | 621 | 739.9
0.98 | 0.07489 | 181.4 | 621.8 | 740.3
0.99 | 0.07645 | 182.98 | 622.9 | 740.7
1 | 0.07856 | 184.53 | 623.8 | 740.9