## I-V Characteristic (mA-mm)
VDS (V) | VGS = -0.300 V | VGS = 0.100 V | VGS = 0.500 V | VGS = 0.900 V
0 | 5.1753e-05 | -0.37585 | -0.5846 | -5.066
0.01 | 0.0009869 | 8.093 | 16.252 | 13.237
0.02 | 0.0016729 | 15.857 | 32.949 | 31.332
0.03 | 0.0021925 | 23.055 | 49.669 | 49.332
0.04 | 0.0026032 | 29.775 | 66.52 | 67.49
0.05 | 0.0029197 | 35.857 | 82.78 | 85.39
0.06 | 0.0031879 | 41.457 | 99.32 | 103.7
0.07 | 0.0034083 | 46.4 | 115.83 | 121.11
0.08 | 0.0036016 | 50.852 | 131.61 | 138.55
0.09 | 0.0037897 | 54.879 | 147.32 | 156.13
0.1 | 0.0039455 | 58.25 | 163.21 | 173.22
0.11 | 0.0041254 | 61.43 | 178.96 | 190.6
0.12 | 0.0042787 | 64.24 | 193.73 | 207.33
0.13 | 0.0044307 | 66.7 | 208.61 | 224.26
0.14 | 0.0045905 | 68.9 | 223.48 | 240.71
0.15 | 0.004753 | 70.93 | 237.61 | 256.9
0.16 | 0.0049187 | 72.65 | 251.85 | 273.27
0.17 | 0.0050819 | 74.25 | 265.58 | 289.12
0.18 | 0.0052579 | 75.82 | 278.88 | 304.47
0.19 | 0.0054303 | 77.17 | 292.05 | 320.05
0.2 | 0.0056112 | 78.45 | 304.78 | 335.64
0.21 | 0.005689 | 79.79 | 317.35 | 350.29
0.22 | 0.005891 | 80.91 | 329.09 | 364.84
0.23 | 0.006108 | 82.34 | 340.83 | 379.42
0.24 | 0.006292 | 83.58 | 352.26 | 393.54
0.25 | 0.006528 | 84.91 | 363.09 | 407.42
0.26 | 0.006747 | 86.45 | 373.4 | 420.8
0.27 | 0.00698 | 87.83 | 383.6 | 434.37
0.28 | 0.007193 | 89.25 | 393.38 | 447.11
0.29 | 0.007423 | 90.67 | 402.47 | 459.68
0.3 | 0.00768 | 92.04 | 411.51 | 472.36
0.31 | 0.007925 | 93.27 | 420.3 | 484.39
0.32 | 0.008203 | 94.57 | 428.36 | 495.96
0.33 | 0.008453 | 95.77 | 436.29 | 507.57
0.34 | 0.008707 | 97 | 443.79 | 518.93
0.35 | 0.008948 | 98.13 | 451.14 | 529.66
0.36 | 0.009258 | 99.2 | 457.98 | 540.08
0.37 | 0.009543 | 100.5 | 464.46 | 550.21
0.38 | 0.009893 | 101.62 | 470.67 | 560.19
0.39 | 0.01017 | 102.71 | 476.73 | 569.82
0.4 | 0.010515 | 103.98 | 482.5 | 578.6
0.41 | 0.010847 | 104.9 | 487.8 | 587.8
0.42 | 0.011164 | 106.09 | 492.96 | 596
0.43 | 0.01155 | 107.2 | 498.04 | 604.2
0.44 | 0.011942 | 108.37 | 502.79 | 612.2
0.45 | 0.012307 | 109.46 | 507.31 | 619.8
0.46 | 0.012709 | 110.57 | 511.66 | 626.9
0.47 | 0.013197 | 111.68 | 515.97 | 633.9
0.48 | 0.01365 | 112.88 | 520.14 | 640.5
0.49 | 0.014157 | 114.05 | 523.95 | 646.9
0.5 | 0.014695 | 115.06 | 527.82 | 652.9
0.51 | 0.015223 | 116.28 | 531.59 | 658.5
0.52 | 0.015776 | 117.53 | 535.17 | 664.1
0.53 | 0.016327 | 118.71 | 538.63 | 669.3
0.54 | 0.016983 | 119.92 | 541.97 | 674.4
0.55 | 0.017675 | 121.04 | 545.31 | 678.8
0.56 | 0.018333 | 122.28 | 548.58 | 683.2
0.57 | 0.01899 | 123.62 | 551.65 | 687.5
0.58 | 0.019756 | 124.79 | 554.52 | 691.6
0.59 | 0.020514 | 126.09 | 557.45 | 695.2
0.6 | 0.021312 | 127.25 | 560.33 | 698.8
0.61 | 0.022129 | 128.63 | 563.09 | 702.1
0.62 | 0.022979 | 129.94 | 565.72 | 704.8
0.63 | 0.023806 | 131.22 | 568.17 | 707.6
0.64 | 0.024533 | 132.4 | 570.5 | 710.5
0.65 | 0.025481 | 133.76 | 572.9 | 712.6
0.66 | 0.026439 | 135.09 | 575.2 | 714.9
0.67 | 0.027381 | 136.39 | 577.1 | 716.9
0.68 | 0.02832 | 137.67 | 579.1 | 718.8
0.69 | 0.029384 | 138.79 | 581.6 | 720.4
0.7 | 0.030289 | 140.24 | 583.4 | 722
0.71 | 0.031338 | 141.58 | 585.3 | 723.4
0.72 | 0.03239 | 142.96 | 587.2 | 724.9
0.73 | 0.033586 | 144.28 | 588.8 | 725.9
0.74 | 0.034761 | 145.46 | 590.6 | 727.1
0.75 | 0.035724 | 146.85 | 591.9 | 728.1
0.76 | 0.036916 | 148.24 | 594 | 728.7
0.77 | 0.038337 | 149.56 | 595 | 729.7
0.78 | 0.039603 | 150.81 | 596.8 | 730.9
0.79 | 0.04072 | 152.09 | 598.1 | 731.5
0.8 | 0.041964 | 153.51 | 599.4 | 731.9
0.81 | 0.043256 | 154.88 | 600.7 | 732.7
0.82 | 0.044575 | 156.33 | 602.2 | 733.1
0.83 | 0.045921 | 157.61 | 603.5 | 733.5
0.84 | 0.047408 | 159.03 | 604.4 | 734.3
0.85 | 0.048891 | 160.45 | 605.8 | 734.9
0.86 | 0.050229 | 161.8 | 607.1 | 735.1
0.87 | 0.0517 | 163.45 | 607.9 | 735.4
0.88 | 0.053192 | 164.61 | 609 | 735.6
0.89 | 0.054886 | 166.14 | 610.3 | 736.3
0.9 | 0.056371 | 167.64 | 611.1 | 736.7
0.91 | 0.05796 | 169.06 | 612.4 | 736.7
0.92 | 0.05973 | 170.59 | 613.5 | 737.3
0.93 | 0.06105 | 171.99 | 614.3 | 737.7
0.94 | 0.06281 | 173.49 | 615.4 | 738.1
0.95 | 0.06461 | 174.88 | 616.6 | 738.3
0.96 | 0.0664 | 176.42 | 617.5 | 738.3
0.97 | 0.06802 | 177.76 | 618.6 | 738.7
0.98 | 0.06949 | 179.4 | 619.7 | 738.8
0.99 | 0.07191 | 180.79 | 620.4 | 739.3
1 | 0.07348 | 182.32 | 621.4 | 739.5