## I-V Characteristic (mA-mm)
VDS (V) | VGS = -0.300 V | VGS = 0.100 V | VGS = 0.500 V | VGS = 0.900 V
0 | 5.528e-05 | -0.35393 | -0.7821 | -5.112
0.01 | 0.0009402 | 8.041 | 16.135 | 13.158
0.02 | 0.0015951 | 15.713 | 33.229 | 31.729
0.03 | 0.0020845 | 23.083 | 49.824 | 49.711
0.04 | 0.0024653 | 29.785 | 66.8 | 68.2
0.05 | 0.0027656 | 35.803 | 83.32 | 85.93
0.06 | 0.0030055 | 41.298 | 99.8 | 103.56
0.07 | 0.0032216 | 46.347 | 116 | 121.52
0.08 | 0.00341 | 50.785 | 131.88 | 139.19
0.09 | 0.0035724 | 54.678 | 148.26 | 156.81
0.1 | 0.0037336 | 58.09 | 163.63 | 173.81
0.11 | 0.003885 | 61.19 | 179.08 | 191.44
0.12 | 0.0040371 | 64.03 | 194.58 | 208.36
0.13 | 0.0041865 | 66.5 | 209.73 | 224.82
0.14 | 0.0043374 | 68.68 | 224.07 | 241.61
0.15 | 0.0045043 | 70.63 | 238.59 | 258.35
0.16 | 0.0046534 | 72.46 | 252.91 | 274.08
0.17 | 0.0048152 | 74.05 | 266.51 | 290.04
0.18 | 0.004978 | 75.48 | 280.02 | 306.14
0.19 | 0.0051241 | 76.8 | 293.35 | 321.64
0.2 | 0.0053113 | 78.21 | 306.17 | 336.69
0.21 | 0.0054792 | 79.48 | 318.4 | 351.77
0.22 | 0.0056678 | 80.58 | 330.31 | 366.6
0.23 | 0.005724 | 82.04 | 342.48 | 381.19
0.24 | 0.005942 | 83.14 | 353.54 | 395.18
0.25 | 0.006148 | 84.54 | 364.32 | 409.29
0.26 | 0.006361 | 86.02 | 375.01 | 422.74
0.27 | 0.006579 | 87.45 | 385.28 | 435.97
0.28 | 0.006812 | 88.89 | 394.82 | 449.48
0.29 | 0.007029 | 90.27 | 404.18 | 462.08
0.3 | 0.007235 | 91.63 | 413.33 | 474.26
0.31 | 0.007495 | 92.85 | 421.93 | 486.72
0.32 | 0.007734 | 94.17 | 430.12 | 498.68
0.33 | 0.008011 | 95.39 | 438.12 | 510.08
0.34 | 0.008232 | 96.55 | 445.87 | 521.23
0.35 | 0.008503 | 97.73 | 452.93 | 532.17
0.36 | 0.008772 | 98.87 | 459.8 | 542.96
0.37 | 0.009053 | 100.04 | 466.48 | 553.19
0.38 | 0.009359 | 101.14 | 472.87 | 562.94
0.39 | 0.009646 | 102.34 | 478.75 | 572.3
0.4 | 0.009966 | 103.43 | 484.46 | 581.8
0.41 | 0.010268 | 104.59 | 489.99 | 591
0.42 | 0.010616 | 105.75 | 495.32 | 599.2
0.43 | 0.010925 | 106.69 | 500.2 | 607.4
0.44 | 0.011336 | 107.97 | 504.99 | 615.4
0.45 | 0.011702 | 109.05 | 509.62 | 623.2
0.46 | 0.012084 | 110.21 | 514.07 | 630.1
0.47 | 0.012478 | 111.24 | 518.36 | 637.3
0.48 | 0.012928 | 112.42 | 522.43 | 644.1
0.49 | 0.013397 | 113.59 | 526.45 | 650.3
0.5 | 0.013921 | 114.76 | 530.41 | 656.5
0.51 | 0.014393 | 115.89 | 534.01 | 662.1
0.52 | 0.014926 | 116.99 | 537.67 | 667.7
0.53 | 0.015493 | 118.27 | 541.22 | 673
0.54 | 0.016096 | 119.51 | 544.64 | 677.9
0.55 | 0.016761 | 120.76 | 548.01 | 682.4
0.56 | 0.017392 | 122.04 | 551.12 | 687.2
0.57 | 0.018024 | 123.03 | 554.21 | 691.4
0.58 | 0.018736 | 124.42 | 557.3 | 695.2
0.59 | 0.019394 | 125.69 | 560.24 | 699
0.6 | 0.020141 | 126.89 | 562.96 | 702.5
0.61 | 0.020939 | 128.3 | 565.66 | 705.7
0.62 | 0.021697 | 129.45 | 568.4 | 708.9
0.63 | 0.022445 | 130.8 | 570.7 | 711.7
0.64 | 0.02334 | 132.13 | 573.2 | 714.1
0.65 | 0.024221 | 133.42 | 575.7 | 716.4
0.66 | 0.024992 | 134.65 | 577.8 | 718.8
0.67 | 0.025877 | 135.95 | 580 | 720.8
0.68 | 0.026821 | 137.33 | 582.1 | 722.5
0.69 | 0.027766 | 138.61 | 584.2 | 724.2
0.7 | 0.028674 | 139.99 | 586.2 | 725.6
0.71 | 0.029743 | 141.09 | 588.2 | 727.1
0.72 | 0.030783 | 142.5 | 589.8 | 728.3
0.73 | 0.03196 | 143.84 | 591.7 | 729.7
0.74 | 0.032867 | 145.16 | 593.3 | 730.9
0.75 | 0.034048 | 146.59 | 594.8 | 731.9
0.76 | 0.035171 | 147.73 | 596.8 | 732.4
0.77 | 0.036192 | 149.22 | 598 | 733.5
0.78 | 0.037491 | 150.49 | 599.4 | 734.5
0.79 | 0.038607 | 151.92 | 600.7 | 734.9
0.8 | 0.039839 | 153.14 | 602.2 | 735.4
0.81 | 0.040883 | 154.61 | 603.3 | 736.1
0.82 | 0.042247 | 155.92 | 604.8 | 736.7
0.83 | 0.043603 | 157.35 | 606 | 737.1
0.84 | 0.045056 | 158.79 | 607.4 | 737.7
0.85 | 0.046318 | 160.04 | 608.6 | 738.1
0.86 | 0.047654 | 161.6 | 609.5 | 738.6
0.87 | 0.049061 | 163.04 | 610.6 | 738.9
0.88 | 0.050468 | 164.41 | 611.9 | 739.1
0.89 | 0.052023 | 165.97 | 613.1 | 739.7
0.9 | 0.053465 | 167.3 | 614 | 739.9
0.91 | 0.055026 | 168.8 | 615 | 740.3
0.92 | 0.056482 | 170.24 | 616.3 | 740.7
0.93 | 0.05826 | 171.72 | 617.2 | 740.7
0.94 | 0.05982 | 173.2 | 618.2 | 741.1
0.95 | 0.06116 | 174.63 | 619.2 | 741.3
0.96 | 0.06287 | 176.15 | 619.9 | 741.5
0.97 | 0.06451 | 177.56 | 621.4 | 741.9
0.98 | 0.06631 | 179.06 | 622.3 | 742.1
0.99 | 0.06812 | 180.4 | 623.4 | 742.3
1 | 0.06978 | 181.96 | 624.2 | 742.5