## I-V Characteristic (mA-mm)
VDS (V) | VGS = -0.300 V | VGS = 0.100 V | VGS = 0.500 V | VGS = 0.900 V
0 | 7.12e-05 | -0.39043 | -0.7355 | -5.182
0.01 | 0.0009463 | 7.997 | 16.351 | 13.193
0.02 | 0.0015924 | 15.796 | 33.286 | 31.555
0.03 | 0.0020783 | 22.955 | 49.861 | 49.726
0.04 | 0.0024568 | 29.593 | 66.87 | 67.95
0.05 | 0.0027644 | 35.781 | 83.41 | 85.95
0.06 | 0.0030026 | 41.21 | 100.38 | 104.34
0.07 | 0.00322 | 46.126 | 116.48 | 121.78
0.08 | 0.0034032 | 50.559 | 132.4 | 139.47
0.09 | 0.0035661 | 54.541 | 148.57 | 157.33
0.1 | 0.0037264 | 57.92 | 164.27 | 174.66
0.11 | 0.0038776 | 61.07 | 179.8 | 191.79
0.12 | 0.0040286 | 63.8 | 194.93 | 208.98
0.13 | 0.0041728 | 66.24 | 210.22 | 225.98
0.14 | 0.0043129 | 68.47 | 224.81 | 242.31
0.15 | 0.0044664 | 70.41 | 239.19 | 259.1
0.16 | 0.0046282 | 72.11 | 253.48 | 275.48
0.17 | 0.0047926 | 73.73 | 267.35 | 291.2
0.18 | 0.0049363 | 75.2 | 280.51 | 306.82
0.19 | 0.0051106 | 76.51 | 293.87 | 322.61
0.2 | 0.0052773 | 77.81 | 307.04 | 338.24
0.21 | 0.0054327 | 79.04 | 319.24 | 352.78
0.22 | 0.005641 | 80.29 | 331.08 | 367.67
0.23 | 0.00569 | 81.51 | 342.99 | 382.48
0.24 | 0.005892 | 82.83 | 354.26 | 396.41
0.25 | 0.006074 | 84.28 | 365.12 | 410.41
0.26 | 0.006304 | 85.53 | 375.55 | 424.24
0.27 | 0.006514 | 87.07 | 385.92 | 437.56
0.28 | 0.00673 | 88.51 | 395.51 | 450.41
0.29 | 0.006942 | 89.86 | 404.73 | 463.5
0.3 | 0.007185 | 91.19 | 413.9 | 476.01
0.31 | 0.007417 | 92.42 | 422.5 | 488.05
0.32 | 0.00762 | 93.8 | 430.54 | 499.79
0.33 | 0.007917 | 94.97 | 438.55 | 511.58
0.34 | 0.008162 | 96.13 | 446.24 | 522.99
0.35 | 0.00843 | 97.2 | 453.41 | 533.57
0.36 | 0.00868 | 98.48 | 460.24 | 544.16
0.37 | 0.008956 | 99.55 | 466.8 | 554.53
0.38 | 0.009241 | 100.68 | 473.14 | 564.41
0.39 | 0.009527 | 101.88 | 479.13 | 573.9
0.4 | 0.00984 | 102.86 | 484.73 | 583
0.41 | 0.010162 | 104.02 | 490.22 | 591.8
0.42 | 0.010465 | 105.18 | 495.44 | 600.4
0.43 | 0.010781 | 106.17 | 500.51 | 609
0.44 | 0.011158 | 107.48 | 505.17 | 616.6
0.45 | 0.011549 | 108.47 | 509.75 | 624.4
0.46 | 0.011942 | 109.65 | 514.2 | 631.6
0.47 | 0.012347 | 110.75 | 518.51 | 638.7
0.48 | 0.012789 | 111.84 | 522.56 | 645.1
0.49 | 0.013263 | 112.97 | 526.48 | 651.3
0.5 | 0.013687 | 114.14 | 530.35 | 657.7
0.51 | 0.014174 | 115.27 | 534.1 | 663.3
0.52 | 0.014747 | 116.47 | 537.79 | 668.6
0.53 | 0.01533 | 117.73 | 541.08 | 674.1
0.54 | 0.015831 | 118.71 | 544.56 | 678.8
0.55 | 0.016491 | 120.05 | 547.87 | 683.8
0.56 | 0.017104 | 121.26 | 551.11 | 688.2
0.57 | 0.017787 | 122.5 | 554.22 | 692.3
0.58 | 0.018426 | 123.81 | 557.08 | 696
0.59 | 0.019113 | 124.87 | 560.06 | 699.8
0.6 | 0.019799 | 126.31 | 562.95 | 703.4
0.61 | 0.020498 | 127.53 | 565.59 | 706.4
0.62 | 0.021265 | 128.74 | 568.24 | 709.3
0.63 | 0.022119 | 130.01 | 570.7 | 712.5
0.64 | 0.022965 | 131.3 | 573.2 | 714.9
0.65 | 0.023721 | 132.62 | 575.4 | 717.2
0.66 | 0.024634 | 133.94 | 577.6 | 719.4
0.67 | 0.025453 | 135.16 | 579.8 | 721.4
0.68 | 0.02637 | 136.39 | 581.8 | 722.9
0.69 | 0.027288 | 137.71 | 584 | 724.9
0.7 | 0.028298 | 139.11 | 586.2 | 726.3
0.71 | 0.029159 | 140.37 | 588 | 727.7
0.72 | 0.03009 | 141.8 | 589.6 | 729
0.73 | 0.031266 | 142.9 | 591.4 | 729.9
0.74 | 0.032248 | 144.28 | 593 | 731.1
0.75 | 0.033421 | 145.67 | 594.6 | 732.2
0.76 | 0.034501 | 146.97 | 596 | 733.1
0.77 | 0.035488 | 148.35 | 597.8 | 733.9
0.78 | 0.036602 | 149.63 | 599.2 | 734.9
0.79 | 0.037784 | 150.92 | 600.4 | 735.1
0.8 | 0.038955 | 152.28 | 602 | 736.1
0.81 | 0.040182 | 153.72 | 603.5 | 736.3
0.82 | 0.041472 | 154.97 | 604.6 | 737
0.83 | 0.042468 | 156.43 | 605.8 | 737.8
0.84 | 0.043952 | 157.77 | 607.1 | 738.1
0.85 | 0.045134 | 159.23 | 608.3 | 738.3
0.86 | 0.046649 | 160.63 | 609 | 738.7
0.87 | 0.047951 | 161.94 | 610.4 | 739.3
0.88 | 0.049329 | 163.43 | 611.5 | 739.7
0.89 | 0.050797 | 164.81 | 612.7 | 739.9
0.9 | 0.05207 | 166.3 | 613.8 | 740.2
0.91 | 0.05361 | 167.78 | 614.7 | 740.5
0.92 | 0.055131 | 169.08 | 615.8 | 740.9
0.93 | 0.056852 | 170.66 | 616.7 | 741.1
0.94 | 0.0582 | 171.98 | 617.9 | 741.2
0.95 | 0.0602 | 173.47 | 619.1 | 741.5
0.96 | 0.06153 | 174.95 | 619.8 | 741.8
0.97 | 0.06307 | 176.35 | 620.7 | 741.9
0.98 | 0.06491 | 177.91 | 621.8 | 742
0.99 | 0.06628 | 179.38 | 622.8 | 742.7
1 | 0.06786 | 180.9 | 623.8 | 742.7