## I-V Characteristic (mA-mm)
VDS (V) | VGS = -0.300 V | VGS = 0.100 V | VGS = 0.500 V | VGS = 0.900 V
0 | 4.841e-05 | -0.39614 | -0.8009 | -5.135
0.01 | 0.0009662 | 7.984 | 16.248 | 13.475
0.02 | 0.0016472 | 15.808 | 33.187 | 31.589
0.03 | 0.0021634 | 23.013 | 49.982 | 49.619
0.04 | 0.0025646 | 29.621 | 66.68 | 67.95
0.05 | 0.0028778 | 35.709 | 83.54 | 85.72
0.06 | 0.0031367 | 41.29 | 99.83 | 103.83
0.07 | 0.0033587 | 46.166 | 116.25 | 121.86
0.08 | 0.0035484 | 50.563 | 132.44 | 139.23
0.09 | 0.003727 | 54.535 | 148.28 | 156.71
0.1 | 0.0038837 | 57.8 | 163.73 | 174.29
0.11 | 0.004062 | 60.95 | 179.28 | 191.42
0.12 | 0.0042124 | 63.75 | 195.07 | 208.42
0.13 | 0.004377 | 66.11 | 209.57 | 225.43
0.14 | 0.0045344 | 68.28 | 224.18 | 241.97
0.15 | 0.0046959 | 70.33 | 238.93 | 258.13
0.16 | 0.0048714 | 72.04 | 253.02 | 274.33
0.17 | 0.0050229 | 73.65 | 266.62 | 290.82
0.18 | 0.0051844 | 75.04 | 280.09 | 306.1
0.19 | 0.0053611 | 76.52 | 293.59 | 321.54
0.2 | 0.0055209 | 77.72 | 306.24 | 337.17
0.21 | 0.005671 | 78.93 | 318.6 | 351.88
0.22 | 0.005875 | 80.19 | 330.79 | 366.51
0.23 | 0.00607 | 81.49 | 342.49 | 381.14
0.24 | 0.006283 | 82.73 | 353.55 | 395.37
0.25 | 0.006478 | 84.1 | 364.38 | 409.04
0.26 | 0.006697 | 85.49 | 375.25 | 422.82
0.27 | 0.006909 | 86.83 | 385.26 | 436.47
0.28 | 0.007137 | 88.32 | 394.77 | 449.4
0.29 | 0.007383 | 89.78 | 404.23 | 461.9
0.3 | 0.007638 | 91.06 | 413.28 | 474.38
0.31 | 0.00787 | 92.5 | 421.77 | 487.02
0.32 | 0.008119 | 93.61 | 429.93 | 498.57
0.33 | 0.008404 | 94.93 | 438.11 | 509.95
0.34 | 0.008643 | 96.07 | 445.62 | 521.22
0.35 | 0.008927 | 97.27 | 452.7 | 532.25
0.36 | 0.009223 | 98.49 | 459.6 | 542.94
0.37 | 0.009498 | 99.68 | 466.27 | 552.86
0.38 | 0.009801 | 100.7 | 472.62 | 562.82
0.39 | 0.010097 | 101.84 | 478.49 | 572.4
0.4 | 0.010436 | 103.06 | 484.16 | 581.6
0.41 | 0.010767 | 104.11 | 489.74 | 590.6
0.42 | 0.011142 | 105.27 | 494.97 | 599.2
0.43 | 0.01148 | 106.46 | 499.83 | 607.6
0.44 | 0.01184 | 107.57 | 504.72 | 615.5
0.45 | 0.012231 | 108.74 | 509.38 | 622.8
0.46 | 0.012655 | 109.78 | 513.82 | 629.9
0.47 | 0.013096 | 110.99 | 518.02 | 637.5
0.48 | 0.013531 | 112.2 | 522.19 | 643.9
0.49 | 0.014037 | 113.37 | 526.22 | 650.1
0.5 | 0.014526 | 114.56 | 530.14 | 656.2
0.51 | 0.015104 | 115.63 | 533.87 | 661.9
0.52 | 0.015705 | 116.91 | 537.48 | 667.7
0.53 | 0.016322 | 118.13 | 541.04 | 672.8
0.54 | 0.016879 | 119.35 | 544.5 | 677.6
0.55 | 0.017551 | 120.48 | 547.86 | 682.4
0.56 | 0.018238 | 121.82 | 551.06 | 686.8
0.57 | 0.018957 | 123.1 | 554.17 | 691.4
0.58 | 0.019661 | 124.41 | 557.34 | 695.2
0.59 | 0.020448 | 125.68 | 560.17 | 698.7
0.6 | 0.021255 | 126.89 | 563.02 | 702.5
0.61 | 0.021947 | 128.22 | 565.81 | 705.6
0.62 | 0.02284 | 129.61 | 568.52 | 708.5
0.63 | 0.023703 | 130.84 | 570.7 | 711.2
0.64 | 0.024753 | 132.24 | 573.5 | 714
0.65 | 0.025551 | 133.47 | 575.8 | 716.4
0.66 | 0.026467 | 134.84 | 577.8 | 718.4
0.67 | 0.027475 | 136.21 | 580.4 | 720.4
0.68 | 0.028406 | 137.58 | 582.4 | 722.1
0.69 | 0.029502 | 138.87 | 584.6 | 724
0.7 | 0.030507 | 140.15 | 586.4 | 725.5
0.71 | 0.03161 | 141.52 | 588.2 | 726.9
0.72 | 0.03266 | 142.92 | 590.1 | 728.3
0.73 | 0.033733 | 144.28 | 591.8 | 729.2
0.74 | 0.034904 | 145.5 | 593.6 | 730.6
0.75 | 0.036115 | 146.85 | 595.4 | 731.6
0.76 | 0.037183 | 148.23 | 596.9 | 732.4
0.77 | 0.038561 | 149.57 | 598.4 | 733.5
0.78 | 0.039809 | 151.1 | 599.9 | 734.3
0.79 | 0.041 | 152.22 | 601.4 | 735
0.8 | 0.042352 | 153.72 | 602.6 | 735.5
0.81 | 0.043774 | 155.09 | 603.8 | 736.1
0.82 | 0.045043 | 156.45 | 605.1 | 736.7
0.83 | 0.04636 | 157.87 | 606.6 | 737.5
0.84 | 0.047911 | 159.23 | 607.6 | 737.5
0.85 | 0.049341 | 160.62 | 609 | 738.3
0.86 | 0.05081 | 162.11 | 610 | 738.4
0.87 | 0.052178 | 163.63 | 611.1 | 738.8
0.88 | 0.053758 | 164.91 | 612.2 | 739.5
0.89 | 0.055447 | 166.51 | 613.4 | 739.8
0.9 | 0.05672 | 167.97 | 614.7 | 739.9
0.91 | 0.05864 | 169.44 | 615.9 | 740.5
0.92 | 0.06038 | 170.96 | 616.6 | 740.9
0.93 | 0.06182 | 172.29 | 617.9 | 741.1
0.94 | 0.06351 | 173.87 | 618.8 | 741.2
0.95 | 0.06531 | 175.35 | 619.8 | 741.2
0.96 | 0.0673 | 176.87 | 620.7 | 741.8
0.97 | 0.06924 | 178.44 | 621.8 | 741.9
0.98 | 0.07046 | 179.84 | 622.9 | 742.5
0.99 | 0.0727 | 181.42 | 623.8 | 742.7
1 | 0.07439 | 182.88 | 624.9 | 742.7