## I-V Characteristic (mA-mm)
VDS (V) | VGS = -0.300 V | VGS = 0.100 V | VGS = 0.500 V | VGS = 0.900 V
0 | 6.128e-05 | -0.37539 | -0.7526 | -5.1302
0.01 | 0.0009591 | 8.018 | 16.226 | 13.233
0.02 | 0.0016228 | 15.682 | 33.13 | 31.751
0.03 | 0.0021348 | 22.81 | 49.792 | 49.804
0.04 | 0.0025256 | 29.434 | 66.64 | 68.13
0.05 | 0.0028358 | 35.464 | 83.22 | 85.95
0.06 | 0.0030894 | 40.915 | 99.92 | 103.58
0.07 | 0.003295 | 45.801 | 115.93 | 121.52
0.08 | 0.0035018 | 50.15 | 132.08 | 139.21
0.09 | 0.0036723 | 54.085 | 148.17 | 156.84
0.1 | 0.0038359 | 57.53 | 163.43 | 173.87
0.11 | 0.0039975 | 60.56 | 179.24 | 191.35
0.12 | 0.0041628 | 63.25 | 194.53 | 208.3
0.13 | 0.0043241 | 65.74 | 209.41 | 224.71
0.14 | 0.0044636 | 67.88 | 223.86 | 241.68
0.15 | 0.0046317 | 69.82 | 238.55 | 258.08
0.16 | 0.004797 | 71.59 | 252.66 | 273.99
0.17 | 0.0049412 | 73.18 | 266.22 | 289.9
0.18 | 0.0051312 | 74.66 | 279.6 | 305.83
0.19 | 0.0052963 | 75.96 | 293.03 | 321.38
0.2 | 0.0054825 | 77.28 | 305.81 | 336.38
0.21 | 0.0056545 | 78.52 | 317.97 | 351.35
0.22 | 0.005726 | 79.71 | 330.11 | 366.13
0.23 | 0.005935 | 80.95 | 341.84 | 380.68
0.24 | 0.006152 | 82.3 | 352.83 | 394.66
0.25 | 0.006359 | 83.75 | 363.82 | 408.69
0.26 | 0.006567 | 85.05 | 374.38 | 422.09
0.27 | 0.006804 | 86.55 | 384.38 | 435.27
0.28 | 0.007014 | 87.99 | 394 | 448.6
0.29 | 0.007275 | 89.38 | 403.43 | 461.22
0.3 | 0.007524 | 90.76 | 412.37 | 473.46
0.31 | 0.007777 | 92.08 | 420.86 | 485.62
0.32 | 0.007993 | 93.3 | 428.98 | 497.49
0.33 | 0.008275 | 94.59 | 437.06 | 509.11
0.34 | 0.008532 | 95.77 | 444.61 | 520.06
0.35 | 0.008817 | 96.93 | 451.63 | 530.81
0.36 | 0.009093 | 98.16 | 458.51 | 541.56
0.37 | 0.009389 | 99.23 | 465.07 | 551.85
0.38 | 0.009703 | 100.34 | 471.35 | 561.46
0.39 | 0.009963 | 101.62 | 477.27 | 570.7
0.4 | 0.01034 | 102.59 | 482.88 | 580.2
0.41 | 0.010664 | 103.75 | 488.29 | 588.7
0.42 | 0.011039 | 104.92 | 493.6 | 597.6
0.43 | 0.01136 | 106.05 | 498.49 | 605.5
0.44 | 0.011756 | 107.21 | 503.23 | 613.7
0.45 | 0.012151 | 108.19 | 507.85 | 621.2
0.46 | 0.01254 | 109.39 | 512.22 | 628.1
0.47 | 0.012999 | 110.56 | 516.4 | 635.1
0.48 | 0.01345 | 111.72 | 520.51 | 641.9
0.49 | 0.013954 | 112.81 | 524.43 | 648.3
0.5 | 0.01445 | 114 | 528.28 | 653.9
0.51 | 0.01501 | 115.19 | 532.01 | 659.8
0.52 | 0.015588 | 116.41 | 535.6 | 665.2
0.53 | 0.016205 | 117.65 | 539 | 670.7
0.54 | 0.016769 | 118.65 | 542.49 | 675.2
0.55 | 0.01744 | 119.99 | 545.77 | 680.2
0.56 | 0.018101 | 121.22 | 548.98 | 684.4
0.57 | 0.018767 | 122.39 | 552.05 | 688.8
0.58 | 0.019542 | 123.8 | 555.05 | 692.4
0.59 | 0.020278 | 124.94 | 557.99 | 696.4
0.6 | 0.02113 | 126.27 | 560.79 | 699.7
0.61 | 0.021845 | 127.65 | 563.52 | 702.9
0.62 | 0.022656 | 128.81 | 566.15 | 705.9
0.63 | 0.023531 | 130.16 | 568.73 | 708.5
0.64 | 0.024486 | 131.4 | 570.9 | 711.2
0.65 | 0.025271 | 132.76 | 573.1 | 713.5
0.66 | 0.026194 | 134.03 | 575.4 | 715.8
0.67 | 0.027131 | 135.32 | 577.8 | 717.7
0.68 | 0.028019 | 136.51 | 580 | 719.6
0.69 | 0.029211 | 137.97 | 581.8 | 721.2
0.7 | 0.03019 | 139.19 | 583.8 | 722.8
0.71 | 0.031288 | 140.59 | 585.5 | 724.2
0.72 | 0.03234 | 142 | 587.4 | 725.5
0.73 | 0.033472 | 143.1 | 589.4 | 726.7
0.74 | 0.034531 | 144.51 | 591 | 727.5
0.75 | 0.035533 | 145.89 | 592.6 | 728.7
0.76 | 0.036831 | 147.27 | 594.1 | 729.7
0.77 | 0.038018 | 148.59 | 595.8 | 730.5
0.78 | 0.039218 | 149.84 | 597.2 | 731.3
0.79 | 0.040342 | 151.24 | 598.3 | 731.9
0.8 | 0.041821 | 152.62 | 599.9 | 732.5
0.81 | 0.043059 | 153.94 | 601.2 | 733.3
0.82 | 0.04457 | 155.29 | 602.6 | 733.8
0.83 | 0.045697 | 156.75 | 603.8 | 734.5
0.84 | 0.047121 | 158.11 | 605 | 734.9
0.85 | 0.048535 | 159.57 | 606.3 | 735.3
0.86 | 0.049897 | 160.99 | 607.4 | 735.7
0.87 | 0.051513 | 162.34 | 608.6 | 736.1
0.88 | 0.052978 | 163.83 | 609.4 | 736.3
0.89 | 0.054664 | 165.35 | 610.6 | 736.7
0.9 | 0.055929 | 166.7 | 611.8 | 737.3
0.91 | 0.05772 | 168.27 | 613.1 | 737.7
0.92 | 0.0595 | 169.61 | 613.8 | 737.9
0.93 | 0.06088 | 171.13 | 615 | 738.1
0.94 | 0.06248 | 172.64 | 616.2 | 738.3
0.95 | 0.06479 | 174.07 | 617 | 738.7
0.96 | 0.0662 | 175.51 | 618 | 738.7
0.97 | 0.06782 | 176.99 | 619 | 739.3
0.98 | 0.06942 | 178.46 | 620 | 739.5
0.99 | 0.07164 | 180.02 | 621.1 | 739.7
1 | 0.07349 | 181.47 | 622 | 739.9