## I-V Characteristic (mA-mm)
VDS (V) | VGS = -0.300 V | VGS = 0.100 V | VGS = 0.500 V | VGS = 0.900 V
0 | 5.369e-05 | -0.32995 | -0.8445 | -5.007
0.01 | 0.0009839 | 7.92 | 16.167 | 13.059
0.02 | 0.0016863 | 15.692 | 33.202 | 31.513
0.03 | 0.0022073 | 23.009 | 49.706 | 49.44
0.04 | 0.0026172 | 29.708 | 66.54 | 67.66
0.05 | 0.0029382 | 35.696 | 82.82 | 85.53
0.06 | 0.0032087 | 41.206 | 99.34 | 103.47
0.07 | 0.0034312 | 46.22 | 115.77 | 121.02
0.08 | 0.003633 | 50.615 | 131.36 | 138.35
0.09 | 0.0038256 | 54.531 | 147.59 | 156.27
0.1 | 0.0039932 | 57.84 | 163.19 | 173.23
0.11 | 0.0041673 | 60.97 | 178.5 | 190.24
0.12 | 0.0043172 | 63.76 | 193.72 | 207.28
0.13 | 0.0044843 | 66.22 | 208.65 | 224.34
0.14 | 0.0046435 | 68.43 | 223.28 | 240.45
0.15 | 0.0047997 | 70.37 | 237.54 | 256.84
0.16 | 0.0049844 | 72.17 | 251.69 | 273.15
0.17 | 0.0051471 | 73.77 | 265.53 | 288.93
0.18 | 0.005335 | 75.2 | 278.86 | 304.53
0.19 | 0.0055089 | 76.64 | 291.93 | 320.04
0.2 | 0.0056986 | 77.85 | 304.83 | 335.3
0.21 | 0.005763 | 79.15 | 317.07 | 349.89
0.22 | 0.005991 | 80.43 | 328.86 | 364.51
0.23 | 0.006188 | 81.76 | 340.79 | 379.45
0.24 | 0.006416 | 82.95 | 352.09 | 393.1
0.25 | 0.006623 | 84.35 | 362.76 | 406.86
0.26 | 0.006834 | 85.75 | 373.14 | 420.58
0.27 | 0.0071 | 87.21 | 383.36 | 433.88
0.28 | 0.007334 | 88.67 | 393.06 | 446.67
0.29 | 0.007593 | 89.93 | 402.08 | 459.44
0.3 | 0.007816 | 91.38 | 411.21 | 471.85
0.31 | 0.008081 | 92.66 | 419.8 | 483.83
0.32 | 0.008339 | 93.96 | 427.84 | 495.64
0.33 | 0.008631 | 95.29 | 435.77 | 507.27
0.34 | 0.008895 | 96.41 | 443.36 | 518.32
0.35 | 0.009172 | 97.59 | 450.51 | 528.92
0.36 | 0.009466 | 98.79 | 457.31 | 539.45
0.37 | 0.009739 | 99.99 | 463.79 | 549.86
0.38 | 0.010073 | 100.99 | 470.06 | 559.61
0.39 | 0.010403 | 102.2 | 476.05 | 568.89
0.4 | 0.010749 | 103.34 | 481.71 | 578.2
0.41 | 0.011062 | 104.45 | 487.06 | 587.2
0.42 | 0.011436 | 105.58 | 492.22 | 595.8
0.43 | 0.01181 | 106.65 | 497.31 | 603.6
0.44 | 0.012206 | 107.73 | 502.1 | 611.5
0.45 | 0.012609 | 108.94 | 506.53 | 619
0.46 | 0.013058 | 110.05 | 510.97 | 626.1
0.47 | 0.013534 | 111.24 | 515.3 | 633.2
0.48 | 0.013986 | 112.3 | 519.42 | 639.6
0.49 | 0.014511 | 113.49 | 523.3 | 646
0.5 | 0.015036 | 114.72 | 527.18 | 652.1
0.51 | 0.015596 | 115.89 | 530.89 | 657.8
0.52 | 0.016185 | 117.11 | 534.59 | 663.3
0.53 | 0.016795 | 118.27 | 538.04 | 668.5
0.54 | 0.017471 | 119.55 | 541.44 | 673.4
0.55 | 0.018074 | 120.72 | 544.79 | 678
0.56 | 0.01878 | 121.94 | 547.94 | 682.4
0.57 | 0.019567 | 123.12 | 551.08 | 686.6
0.58 | 0.020326 | 124.46 | 554.09 | 690.4
0.59 | 0.021007 | 125.73 | 556.98 | 694.1
0.6 | 0.021889 | 127.11 | 559.97 | 697.6
0.61 | 0.022728 | 128.44 | 562.63 | 700.8
0.62 | 0.023568 | 129.59 | 565.25 | 703.7
0.63 | 0.024549 | 130.96 | 567.82 | 706.6
0.64 | 0.02538 | 132.24 | 570.3 | 709.3
0.65 | 0.02634 | 133.56 | 572.4 | 711.6
0.66 | 0.027175 | 134.93 | 574.6 | 714
0.67 | 0.028272 | 136.17 | 577 | 715.8
0.68 | 0.029315 | 137.55 | 579 | 717.8
0.69 | 0.030407 | 138.87 | 581.2 | 719.5
0.7 | 0.031355 | 140.23 | 583 | 721
0.71 | 0.032435 | 141.44 | 585 | 722.4
0.72 | 0.033566 | 142.78 | 586.6 | 723.9
0.73 | 0.034665 | 144.15 | 588.5 | 725.1
0.74 | 0.035851 | 145.5 | 590.4 | 726.1
0.75 | 0.03711 | 146.88 | 592 | 727.1
0.76 | 0.0382 | 148.05 | 593.6 | 728.1
0.77 | 0.039448 | 149.47 | 594.9 | 728.9
0.78 | 0.040764 | 151 | 596.5 | 729.8
0.79 | 0.042105 | 152.28 | 597.8 | 730.3
0.8 | 0.04357 | 153.77 | 599.4 | 731.3
0.81 | 0.044712 | 154.93 | 600.7 | 731.6
0.82 | 0.046365 | 156.45 | 601.9 | 732.3
0.83 | 0.047632 | 157.84 | 603.1 | 732.7
0.84 | 0.049023 | 159.31 | 604.3 | 733.5
0.85 | 0.050365 | 160.65 | 605.5 | 733.9
0.86 | 0.052076 | 161.98 | 606.6 | 734.5
0.87 | 0.053611 | 163.53 | 607.8 | 734.7
0.88 | 0.054946 | 164.95 | 609 | 735.3
0.89 | 0.056727 | 166.43 | 610.3 | 735.5
0.9 | 0.0585 | 167.7 | 611.4 | 735.9
0.91 | 0.06004 | 169.32 | 612.2 | 736.2
0.92 | 0.06168 | 170.78 | 613.4 | 736.5
0.93 | 0.06361 | 172.25 | 614.3 | 736.8
0.94 | 0.06524 | 173.79 | 615.4 | 737.3
0.95 | 0.06711 | 175.17 | 616.5 | 737.7
0.96 | 0.06878 | 176.71 | 617.4 | 737.7
0.97 | 0.07065 | 178.26 | 618.6 | 737.9
0.98 | 0.07241 | 179.62 | 619.4 | 738.3
0.99 | 0.07435 | 181.28 | 620.6 | 738.7
1 | 0.0759 | 182.67 | 621.5 | 738.7