## I-V Characteristic (mA-mm)
VDS (V) | VGS = -0.300 V | VGS = 0.100 V | VGS = 0.500 V | VGS = 0.900 V
0 | 6.376e-05 | -0.31001 | -0.7955 | -5.196
0.01 | 0.0009754 | 7.92 | 16.268 | 13.254
0.02 | 0.001648 | 15.738 | 33.21 | 31.606
0.03 | 0.0021542 | 22.987 | 49.934 | 49.712
0.04 | 0.0025477 | 29.648 | 66.58 | 67.72
0.05 | 0.0028608 | 35.646 | 83.37 | 85.97
0.06 | 0.0031121 | 41.166 | 99.99 | 104.09
0.07 | 0.0033414 | 46.123 | 116 | 121.57
0.08 | 0.0035268 | 50.469 | 132.01 | 139.15
0.09 | 0.0036965 | 54.411 | 148.5 | 157.1
0.1 | 0.003877 | 57.73 | 163.93 | 174.23
0.11 | 0.004027 | 60.86 | 179.3 | 191.32
0.12 | 0.0041971 | 63.6 | 194.6 | 208.37
0.13 | 0.0043408 | 65.95 | 209.69 | 225.3
0.14 | 0.0044985 | 68.2 | 224.3 | 241.87
0.15 | 0.004659 | 70.08 | 238.61 | 258.14
0.16 | 0.0048128 | 71.85 | 252.94 | 274.53
0.17 | 0.0049915 | 73.45 | 266.65 | 290.41
0.18 | 0.0051485 | 74.92 | 279.68 | 305.72
0.19 | 0.0053277 | 76.3 | 293.21 | 321.58
0.2 | 0.0055056 | 77.44 | 306.01 | 336.93
0.21 | 0.0056885 | 78.73 | 318.13 | 351.57
0.22 | 0.005763 | 79.97 | 330.1 | 366.18
0.23 | 0.005955 | 81.14 | 342.14 | 381.12
0.24 | 0.006191 | 82.46 | 353.19 | 394.98
0.25 | 0.006393 | 83.79 | 363.86 | 408.69
0.26 | 0.006607 | 85.23 | 374.47 | 422.3
0.27 | 0.006804 | 86.65 | 384.67 | 435.97
0.28 | 0.007052 | 88.1 | 394.18 | 448.81
0.29 | 0.007298 | 89.42 | 403.39 | 461.34
0.3 | 0.00755 | 90.8 | 412.47 | 473.89
0.31 | 0.007767 | 92.14 | 420.99 | 485.99
0.32 | 0.008014 | 93.33 | 428.95 | 497.43
0.33 | 0.008261 | 94.64 | 436.94 | 509.22
0.34 | 0.008534 | 95.69 | 444.55 | 520.47
0.35 | 0.008819 | 96.95 | 451.6 | 531.11
0.36 | 0.009108 | 98.13 | 458.39 | 541.55
0.37 | 0.009383 | 99.29 | 464.86 | 551.72
0.38 | 0.009649 | 100.44 | 471.21 | 561.83
0.39 | 0.009978 | 101.54 | 477.11 | 570.9
0.4 | 0.010305 | 102.71 | 482.72 | 580.2
0.41 | 0.010647 | 103.84 | 488.08 | 588.7
0.42 | 0.010974 | 104.98 | 493.33 | 597.8
0.43 | 0.011339 | 105.99 | 498.28 | 605.8
0.44 | 0.011703 | 107.15 | 503.04 | 613.6
0.45 | 0.012057 | 108.29 | 507.51 | 621.1
0.46 | 0.012494 | 109.45 | 512.01 | 628.1
0.47 | 0.012925 | 110.6 | 516.28 | 635.5
0.48 | 0.013419 | 111.62 | 520.34 | 641.9
0.49 | 0.013828 | 112.9 | 524.26 | 647.7
0.5 | 0.014398 | 114.05 | 528.17 | 653.9
0.51 | 0.01492 | 115.25 | 531.96 | 659.7
0.52 | 0.015486 | 116.43 | 535.49 | 664.9
0.53 | 0.016052 | 117.51 | 538.98 | 670.2
0.54 | 0.016652 | 118.83 | 542.42 | 675.2
0.55 | 0.0173 | 120.03 | 545.82 | 679.8
0.56 | 0.017941 | 121.3 | 548.98 | 684
0.57 | 0.018647 | 122.48 | 552.02 | 688.4
0.58 | 0.019364 | 123.7 | 555.04 | 692
0.59 | 0.020156 | 125.03 | 558.04 | 696
0.6 | 0.020779 | 126.27 | 560.88 | 699.3
0.61 | 0.021659 | 127.6 | 563.52 | 702.5
0.62 | 0.022524 | 128.77 | 566.18 | 705.3
0.63 | 0.023278 | 130.09 | 568.81 | 708
0.64 | 0.024167 | 131.52 | 571.1 | 710.8
0.65 | 0.025089 | 132.8 | 573.4 | 712.8
0.66 | 0.025985 | 134.2 | 575.4 | 715.3
0.67 | 0.026831 | 135.25 | 578 | 717.2
0.68 | 0.027785 | 136.71 | 580 | 719.2
0.69 | 0.028792 | 138.03 | 582.1 | 720.8
0.7 | 0.029827 | 139.4 | 584 | 722.1
0.71 | 0.030907 | 140.71 | 586 | 723.9
0.72 | 0.031978 | 142.02 | 587.8 | 724.9
0.73 | 0.033022 | 143.3 | 589.4 | 726.3
0.74 | 0.033986 | 144.7 | 591 | 727.1
0.75 | 0.035213 | 146.01 | 592.8 | 728.3
0.76 | 0.03631 | 147.29 | 594.2 | 729
0.77 | 0.037464 | 148.7 | 595.8 | 729.9
0.78 | 0.038629 | 150.02 | 597.2 | 730.6
0.79 | 0.039873 | 151.42 | 598.8 | 731.5
0.8 | 0.041137 | 152.88 | 600.1 | 731.9
0.81 | 0.042579 | 154.05 | 601.4 | 732.4
0.82 | 0.04371 | 155.55 | 602.6 | 733.3
0.83 | 0.044937 | 156.88 | 603.8 | 733.8
0.84 | 0.04655 | 158.27 | 605.3 | 734.3
0.85 | 0.04759 | 159.79 | 606.3 | 734.7
0.86 | 0.04921 | 161.14 | 607.6 | 735.1
0.87 | 0.050707 | 162.58 | 608.6 | 735.3
0.88 | 0.052201 | 164.05 | 609.9 | 736.1
0.89 | 0.053553 | 165.46 | 611 | 736.1
0.9 | 0.055106 | 166.86 | 612 | 736.7
0.91 | 0.05682 | 168.42 | 613.1 | 737
0.92 | 0.05854 | 169.88 | 614.2 | 737.1
0.93 | 0.06 | 171.42 | 615.2 | 737.7
0.94 | 0.0616 | 172.89 | 616.3 | 738.1
0.95 | 0.06329 | 174.17 | 617.2 | 738.1
0.96 | 0.06471 | 175.81 | 618.3 | 738.6
0.97 | 0.06663 | 177.39 | 619.5 | 738.7
0.98 | 0.06848 | 178.82 | 620.2 | 738.8
0.99 | 0.07014 | 180.46 | 621.4 | 739.3
1 | 0.0721 | 181.83 | 622.5 | 739.5