## I-V Characteristic (mA-mm)
VDS (V) | VGS = -0.300 V | VGS = 0.100 V | VGS = 0.500 V | VGS = 0.900 V
0 | 6.594e-05 | -0.36512 | -0.8187 | -5.248
0.01 | 0.0009383 | 7.98 | 16.515 | 13.346
0.02 | 0.0015845 | 15.604 | 33.166 | 31.44
0.03 | 0.0020711 | 22.902 | 49.844 | 49.561
0.04 | 0.0024531 | 29.571 | 66.82 | 68.11
0.05 | 0.0027535 | 35.564 | 83.07 | 85.69
0.06 | 0.0029905 | 40.971 | 99.61 | 103.42
0.07 | 0.003207 | 45.98 | 116.03 | 121.74
0.08 | 0.0033906 | 50.385 | 132.2 | 139.36
0.09 | 0.003562 | 54.25 | 147.87 | 156.45
0.1 | 0.0037208 | 57.59 | 163.76 | 173.85
0.11 | 0.0038701 | 60.79 | 179.22 | 191.38
0.12 | 0.0040241 | 63.48 | 194.17 | 207.97
0.13 | 0.0041599 | 65.88 | 209.49 | 225.07
0.14 | 0.0043125 | 67.95 | 224.02 | 241.71
0.15 | 0.004455 | 69.97 | 238.21 | 257.98
0.16 | 0.0046062 | 71.69 | 252.39 | 273.99
0.17 | 0.0047675 | 73.26 | 266.5 | 289.98
0.18 | 0.0049267 | 74.69 | 279.46 | 305.92
0.19 | 0.0051011 | 75.96 | 292.69 | 321.02
0.2 | 0.0052656 | 77.21 | 305.64 | 336.26
0.21 | 0.005431 | 78.45 | 317.92 | 351.54
0.22 | 0.0056157 | 79.7 | 329.86 | 366.15
0.23 | 0.005698 | 80.79 | 341.52 | 380.44
0.24 | 0.005888 | 82.17 | 352.84 | 394.78
0.25 | 0.006092 | 83.46 | 363.52 | 408.61
0.26 | 0.006306 | 84.87 | 373.86 | 421.95
0.27 | 0.006505 | 86.32 | 384.3 | 435.65
0.28 | 0.006739 | 87.57 | 393.79 | 448.71
0.29 | 0.006956 | 89.1 | 402.89 | 461.09
0.3 | 0.007203 | 90.44 | 411.99 | 473.42
0.31 | 0.00743 | 91.66 | 420.66 | 485.81
0.32 | 0.007665 | 92.93 | 428.62 | 497.68
0.33 | 0.007907 | 94.12 | 436.47 | 508.86
0.34 | 0.008153 | 95.35 | 444.15 | 520.03
0.35 | 0.008425 | 96.53 | 451.29 | 531.09
0.36 | 0.008706 | 97.68 | 457.98 | 541.64
0.37 | 0.008977 | 98.76 | 464.45 | 551.65
0.38 | 0.009244 | 99.87 | 470.69 | 561.43
0.39 | 0.009568 | 101.02 | 476.77 | 570.9
0.4 | 0.009857 | 102.16 | 482.41 | 580.2
0.41 | 0.010204 | 103.32 | 487.75 | 589.2
0.42 | 0.010496 | 104.22 | 492.89 | 597.6
0.43 | 0.010824 | 105.47 | 497.95 | 605.5
0.44 | 0.011207 | 106.49 | 502.67 | 613.8
0.45 | 0.011548 | 107.7 | 507.17 | 621.1
0.46 | 0.011971 | 108.81 | 511.63 | 628.1
0.47 | 0.0124 | 109.81 | 515.96 | 635.1
0.48 | 0.012848 | 111.08 | 520 | 642.1
0.49 | 0.013273 | 112.16 | 523.9 | 648.3
0.5 | 0.013784 | 113.32 | 527.7 | 653.7
0.51 | 0.014258 | 114.38 | 531.56 | 659.7
0.52 | 0.014814 | 115.55 | 535.17 | 665.1
0.53 | 0.015353 | 116.83 | 538.6 | 670.6
0.54 | 0.015961 | 118.07 | 541.99 | 675
0.55 | 0.016547 | 119.19 | 545.31 | 679.6
0.56 | 0.017106 | 120.33 | 548.57 | 684.3
0.57 | 0.0178 | 121.62 | 551.56 | 688.6
0.58 | 0.018548 | 122.92 | 554.55 | 692.3
0.59 | 0.019211 | 124.14 | 557.55 | 696.2
0.6 | 0.019886 | 125.47 | 560.35 | 699.4
0.61 | 0.020747 | 126.57 | 563.06 | 702.7
0.62 | 0.021449 | 127.97 | 565.64 | 705.7
0.63 | 0.022239 | 129.21 | 568.29 | 708.2
0.64 | 0.023102 | 130.57 | 570.6 | 710.8
0.65 | 0.024003 | 131.8 | 572.8 | 713.2
0.66 | 0.024818 | 133.12 | 575 | 715.5
0.67 | 0.025596 | 134.38 | 577.2 | 717.2
0.68 | 0.026591 | 135.77 | 579.6 | 719.2
0.69 | 0.027524 | 137.01 | 581.6 | 720.8
0.7 | 0.028522 | 138.23 | 583.4 | 722.2
0.71 | 0.029489 | 139.61 | 585 | 723.9
0.72 | 0.030465 | 140.94 | 587 | 724.9
0.73 | 0.031451 | 142.23 | 588.6 | 726.1
0.74 | 0.032404 | 143.69 | 590.6 | 727.3
0.75 | 0.033581 | 144.74 | 592.4 | 728.3
0.76 | 0.034734 | 146.19 | 593.8 | 729
0.77 | 0.035835 | 147.53 | 595 | 729.9
0.78 | 0.036899 | 148.87 | 596.6 | 730.9
0.79 | 0.038047 | 150.33 | 598.1 | 731.5
0.8 | 0.039369 | 151.52 | 599.4 | 731.9
0.81 | 0.040607 | 152.98 | 600.7 | 732.4
0.82 | 0.041804 | 154.28 | 602 | 733.1
0.83 | 0.043035 | 155.76 | 603.1 | 733.5
0.84 | 0.044396 | 157.01 | 604.5 | 734.1
0.85 | 0.045571 | 158.47 | 605.5 | 734.9
0.86 | 0.046975 | 159.83 | 606.7 | 734.9
0.87 | 0.04847 | 161.32 | 607.8 | 735.4
0.88 | 0.049943 | 162.79 | 609 | 735.7
0.89 | 0.051119 | 164.02 | 610.3 | 736.3
0.9 | 0.052865 | 165.61 | 611.1 | 736.3
0.91 | 0.054254 | 167.01 | 612.2 | 736.7
0.92 | 0.055639 | 168.42 | 613.3 | 737
0.93 | 0.05722 | 169.92 | 614.2 | 737.3
0.94 | 0.05899 | 171.29 | 615.2 | 737.5
0.95 | 0.06017 | 172.85 | 616.3 | 738.1
0.96 | 0.0623 | 174.26 | 617.4 | 738.1
0.97 | 0.06369 | 175.77 | 618.4 | 738.3
0.98 | 0.06524 | 177.12 | 619.5 | 738.6
0.99 | 0.06703 | 178.56 | 619.9 | 738.7
1 | 0.06866 | 180.06 | 621.4 | 738.8