## I-V Characteristic (mA-mm)
VDS (V) | VGS = -0.300 V | VGS = 0.100 V | VGS = 0.500 V | VGS = 0.900 V
0 | 8.189e-05 | -0.32942 | -0.7728 | -5.306
0.01 | 0.0008345 | 7.82 | 16.331 | 13.094
0.02 | 0.0013854 | 15.448 | 32.986 | 31.236
0.03 | 0.0017995 | 22.53 | 50.111 | 49.805
0.04 | 0.00212 | 29.128 | 66.86 | 67.7
0.05 | 0.0023785 | 34.935 | 83.43 | 86.17
0.06 | 0.0025799 | 40.301 | 99.67 | 103.84
0.07 | 0.0027625 | 45.13 | 116.18 | 121.54
0.08 | 0.0029204 | 49.329 | 132.15 | 139.19
0.09 | 0.0030456 | 53.11 | 147.69 | 156.75
0.1 | 0.0031913 | 56.522 | 163.91 | 174.33
0.11 | 0.0033155 | 59.21 | 179.3 | 191.4
0.12 | 0.0034427 | 61.93 | 194.23 | 208.57
0.13 | 0.0035681 | 64.19 | 209.18 | 225.42
0.14 | 0.0036939 | 66.26 | 224.09 | 241.63
0.15 | 0.0038189 | 68.18 | 238.47 | 258.42
0.16 | 0.0039401 | 69.81 | 252.39 | 274.71
0.17 | 0.0040727 | 71.31 | 266.24 | 290.34
0.18 | 0.0042074 | 72.69 | 279.62 | 306.07
0.19 | 0.0043356 | 74.02 | 292.76 | 322.09
0.2 | 0.0044933 | 75.1 | 305.36 | 337.11
0.21 | 0.0046273 | 76.22 | 317.84 | 351.93
0.22 | 0.0047843 | 77.38 | 329.75 | 366.83
0.23 | 0.0049418 | 78.56 | 341.19 | 381.4
0.24 | 0.0051 | 79.79 | 352.75 | 395.58
0.25 | 0.0052716 | 80.87 | 363.4 | 409.33
0.26 | 0.0054123 | 82.28 | 373.62 | 423.13
0.27 | 0.0056015 | 83.65 | 383.74 | 436.43
0.28 | 0.005676 | 84.94 | 393.4 | 449.27
0.29 | 0.005897 | 86.39 | 402.57 | 462.42
0.3 | 0.006079 | 87.55 | 411.33 | 474.63
0.31 | 0.006289 | 88.92 | 420.06 | 486.73
0.32 | 0.006492 | 90.04 | 428.14 | 498.47
0.33 | 0.006709 | 91.24 | 435.97 | 510.33
0.34 | 0.006936 | 92.4 | 443.34 | 521.47
0.35 | 0.007158 | 93.49 | 450.53 | 532.09
0.36 | 0.007396 | 94.57 | 457.33 | 542.66
0.37 | 0.007603 | 95.77 | 463.7 | 553.06
0.38 | 0.007857 | 96.79 | 469.83 | 563.06
0.39 | 0.008108 | 97.77 | 475.82 | 572.1
0.4 | 0.008377 | 99 | 481.48 | 581.6
0.41 | 0.008653 | 100.01 | 486.74 | 590.4
0.42 | 0.008947 | 101.08 | 491.84 | 599
0.43 | 0.009228 | 102.26 | 496.82 | 607.1
0.44 | 0.009511 | 103.18 | 501.58 | 614.9
0.45 | 0.009861 | 104.31 | 506.01 | 622.6
0.46 | 0.010175 | 105.45 | 510.34 | 629.5
0.47 | 0.010551 | 106.53 | 514.63 | 636.3
0.48 | 0.010899 | 107.6 | 518.73 | 643.1
0.49 | 0.011265 | 108.7 | 522.57 | 649.3
0.5 | 0.011654 | 109.84 | 526.34 | 655.3
0.51 | 0.012091 | 110.98 | 530.15 | 660.9
0.52 | 0.012559 | 112.1 | 533.66 | 666.1
0.53 | 0.012989 | 113.1 | 537.15 | 671.5
0.54 | 0.013505 | 114.4 | 540.52 | 676.4
0.55 | 0.013936 | 115.57 | 543.79 | 680.8
0.56 | 0.014554 | 116.71 | 547.08 | 685.2
0.57 | 0.015069 | 118.07 | 550.04 | 689.4
0.58 | 0.01566 | 119.01 | 552.98 | 693.4
0.59 | 0.016206 | 120.35 | 555.86 | 697.2
0.6 | 0.016826 | 121.62 | 558.75 | 700.4
0.61 | 0.017414 | 122.82 | 561.44 | 703.6
0.62 | 0.018073 | 124.12 | 563.96 | 706.6
0.63 | 0.01877 | 125.34 | 566.52 | 709.3
0.64 | 0.019397 | 126.57 | 569.03 | 711.7
0.65 | 0.020137 | 127.81 | 571.1 | 714
0.66 | 0.020767 | 129.11 | 573.4 | 716
0.67 | 0.021557 | 130.34 | 575.4 | 718
0.68 | 0.022348 | 131.61 | 577.4 | 719.7
0.69 | 0.023151 | 132.9 | 579.8 | 721.7
0.7 | 0.023855 | 134.16 | 581.4 | 722.8
0.71 | 0.02473 | 135.48 | 583.4 | 724.5
0.72 | 0.025546 | 136.67 | 585.3 | 725.5
0.73 | 0.026347 | 138.03 | 586.9 | 726.7
0.74 | 0.027244 | 139.33 | 588.6 | 727.5
0.75 | 0.02817 | 140.55 | 590.4 | 728.5
0.76 | 0.029049 | 142.02 | 591.7 | 729.2
0.77 | 0.029986 | 143.16 | 593.3 | 729.9
0.78 | 0.03094 | 144.54 | 594.3 | 730.9
0.79 | 0.032052 | 145.81 | 595.8 | 731.5
0.8 | 0.03302 | 147.15 | 597.2 | 732.2
0.81 | 0.034046 | 148.42 | 598.6 | 732.7
0.82 | 0.035095 | 149.82 | 599.8 | 733.1
0.83 | 0.036206 | 151.16 | 601 | 733.5
0.84 | 0.037135 | 152.56 | 602.2 | 734.3
0.85 | 0.038464 | 153.97 | 603.4 | 734.5
0.86 | 0.03947 | 155.16 | 604.6 | 734.7
0.87 | 0.040735 | 156.67 | 605.6 | 735.1
0.88 | 0.041686 | 158.03 | 607.1 | 735.4
0.89 | 0.043129 | 159.47 | 607.8 | 735.9
0.9 | 0.044345 | 160.95 | 609 | 735.9
0.91 | 0.045625 | 162.23 | 610.2 | 736.3
0.92 | 0.046802 | 163.67 | 611 | 736.7
0.93 | 0.048109 | 165.16 | 612.2 | 736.9
0.94 | 0.049435 | 166.57 | 613.1 | 737.1
0.95 | 0.050626 | 167.97 | 614.2 | 737.7
0.96 | 0.052112 | 169.4 | 615 | 737.7
0.97 | 0.053514 | 170.82 | 616.3 | 738.1
0.98 | 0.055054 | 172.26 | 617.2 | 738.1
0.99 | 0.056278 | 173.73 | 618.2 | 738.3
1 | 0.05781 | 174.99 | 619.2 | 738.6