## I-V Characteristic (mA-mm)
VDS (V) | VGS = -0.300 V | VGS = 0.100 V | VGS = 0.500 V | VGS = 0.900 V
0 | 6.995e-05 | -0.38321 | -0.804 | -5.257
0.01 | 0.0008977 | 7.86 | 16.423 | 13.442
0.02 | 0.0015075 | 15.682 | 33.136 | 31.5
0.03 | 0.0019643 | 22.822 | 49.935 | 49.549
0.04 | 0.0023229 | 29.5 | 66.54 | 67.98
0.05 | 0.0025994 | 35.458 | 83.26 | 85.73
0.06 | 0.0028291 | 40.873 | 99.8 | 103.58
0.07 | 0.0030322 | 45.821 | 115.95 | 121.62
0.08 | 0.0032048 | 50.196 | 132.24 | 139.48
0.09 | 0.0033621 | 53.991 | 148.13 | 156.49
0.1 | 0.0035024 | 57.42 | 163.59 | 173.89
0.11 | 0.0036506 | 60.41 | 179.03 | 191.47
0.12 | 0.0037812 | 63.09 | 194.29 | 208.05
0.13 | 0.0039102 | 65.6 | 209.57 | 224.94
0.14 | 0.0040659 | 67.58 | 223.82 | 241.72
0.15 | 0.0042019 | 69.52 | 238.27 | 258.11
0.16 | 0.0043473 | 71.21 | 252.53 | 273.99
0.17 | 0.0044767 | 72.7 | 266.15 | 290.21
0.18 | 0.0046367 | 74.21 | 279.38 | 305.95
0.19 | 0.0048034 | 75.42 | 292.72 | 321.32
0.2 | 0.0049393 | 76.7 | 305.53 | 336.51
0.21 | 0.0051131 | 77.88 | 317.73 | 351.59
0.22 | 0.0052799 | 79.04 | 329.72 | 366.39
0.23 | 0.005428 | 80.19 | 341.55 | 380.59
0.24 | 0.0056203 | 81.49 | 352.57 | 394.78
0.25 | 0.005706 | 82.75 | 363.24 | 408.84
0.26 | 0.005903 | 84.14 | 373.71 | 421.98
0.27 | 0.006087 | 85.53 | 384.02 | 435.65
0.28 | 0.00632 | 86.85 | 393.33 | 448.67
0.29 | 0.006527 | 88.18 | 402.58 | 461.22
0.3 | 0.006737 | 89.57 | 411.61 | 473.47
0.31 | 0.006946 | 90.76 | 420.02 | 485.86
0.32 | 0.007179 | 92.12 | 428.1 | 497.65
0.33 | 0.007395 | 93.2 | 436.02 | 508.99
0.34 | 0.007621 | 94.42 | 443.55 | 520
0.35 | 0.007875 | 95.59 | 450.58 | 530.83
0.36 | 0.008145 | 96.77 | 457.37 | 541.72
0.37 | 0.008405 | 97.81 | 463.82 | 551.61
0.38 | 0.008646 | 98.79 | 470.13 | 561.27
0.39 | 0.008929 | 100.07 | 475.93 | 570.7
0.4 | 0.009218 | 101.08 | 481.51 | 580
0.41 | 0.009521 | 102.26 | 486.88 | 588.6
0.42 | 0.009806 | 103.22 | 492.13 | 597.2
0.43 | 0.010134 | 104.38 | 497 | 605.4
0.44 | 0.010483 | 105.49 | 501.71 | 613.2
0.45 | 0.010821 | 106.57 | 506.31 | 620.9
0.46 | 0.011163 | 107.73 | 510.7 | 627.5
0.47 | 0.011531 | 108.63 | 514.89 | 634.5
0.48 | 0.011964 | 109.92 | 518.94 | 641.5
0.49 | 0.012363 | 111 | 522.88 | 647.3
0.5 | 0.012839 | 112.18 | 526.68 | 653.1
0.51 | 0.013294 | 113.32 | 530.41 | 658.9
0.52 | 0.013809 | 114.48 | 533.97 | 664.4
0.53 | 0.014307 | 115.59 | 537.44 | 669.7
0.54 | 0.014829 | 116.82 | 540.9 | 674.4
0.55 | 0.015387 | 118.03 | 544.04 | 678.8
0.56 | 0.015944 | 119.19 | 547.26 | 683.6
0.57 | 0.016545 | 120.44 | 550.34 | 687.6
0.58 | 0.017197 | 121.68 | 553.37 | 691.4
0.59 | 0.017844 | 122.86 | 556.3 | 694.8
0.6 | 0.018453 | 124.18 | 559 | 698.4
0.61 | 0.019184 | 125.31 | 561.71 | 701.4
0.62 | 0.019865 | 126.58 | 564.38 | 704.4
0.63 | 0.02067 | 127.87 | 566.92 | 707
0.64 | 0.021416 | 129.21 | 569.34 | 709.6
0.65 | 0.022153 | 130.58 | 571.6 | 712
0.66 | 0.02294 | 131.65 | 573.9 | 714.1
0.67 | 0.023643 | 133.04 | 575.8 | 716
0.68 | 0.024583 | 134.36 | 577.8 | 717.8
0.69 | 0.025433 | 135.57 | 580 | 719.4
0.7 | 0.026383 | 136.87 | 581.8 | 720.8
0.71 | 0.027237 | 138.11 | 583.7 | 722.1
0.72 | 0.028183 | 139.44 | 585.4 | 723.6
0.73 | 0.029085 | 140.74 | 587.2 | 724.7
0.74 | 0.030057 | 142.08 | 588.7 | 725.5
0.75 | 0.031001 | 143.24 | 590.8 | 726.7
0.76 | 0.032164 | 144.7 | 592 | 727.7
0.77 | 0.033099 | 145.95 | 593.4 | 728.3
0.78 | 0.034048 | 147.29 | 595 | 729
0.79 | 0.035171 | 148.7 | 596.5 | 729.5
0.8 | 0.036327 | 149.81 | 597.8 | 730.3
0.81 | 0.03746 | 151.26 | 599 | 730.7
0.82 | 0.038527 | 152.68 | 600.2 | 731.4
0.83 | 0.039747 | 154.01 | 601.4 | 731.9
0.84 | 0.041007 | 155.4 | 602.8 | 732.3
0.85 | 0.042076 | 156.79 | 603.8 | 732.9
0.86 | 0.0432 | 158.15 | 605 | 733.3
0.87 | 0.044662 | 159.62 | 606.2 | 733.5
0.88 | 0.045932 | 161 | 607.1 | 733.9
0.89 | 0.047078 | 162.29 | 608.3 | 733.9
0.9 | 0.048582 | 163.75 | 609.4 | 734.9
0.91 | 0.050084 | 165.23 | 610.5 | 734.9
0.92 | 0.051515 | 166.75 | 611.4 | 735.1
0.93 | 0.052809 | 168.16 | 612.4 | 735.4
0.94 | 0.054184 | 169.48 | 613.5 | 735.7
0.95 | 0.055823 | 170.97 | 614.3 | 736.1
0.96 | 0.05729 | 172.52 | 615.5 | 736.3
0.97 | 0.05863 | 173.95 | 616.6 | 736.3
0.98 | 0.06042 | 175.51 | 617.6 | 736.7
0.99 | 0.06192 | 176.75 | 618.6 | 736.7
1 | 0.06334 | 178.39 | 619.5 | 737.3