## I-V Characteristic (mA-mm)
VDS (V) | VGS = -0.300 V | VGS = 0.100 V | VGS = 0.500 V | VGS = 0.900 V
0 | 5.812e-05 | -0.36983 | -0.8269 | -5.236
0.01 | 0.000882 | 7.872 | 16.041 | 13.29
0.02 | 0.0014868 | 15.602 | 33.251 | 31.339
0.03 | 0.0019395 | 22.794 | 49.829 | 49.539
0.04 | 0.0022926 | 29.321 | 66.8 | 67.61
0.05 | 0.0025751 | 35.315 | 83.23 | 85.49
0.06 | 0.0027918 | 40.782 | 99.31 | 103.58
0.07 | 0.0029857 | 45.653 | 115.68 | 121.27
0.08 | 0.0031545 | 49.967 | 131.78 | 138.87
0.09 | 0.0033002 | 53.908 | 147.73 | 156.43
0.1 | 0.0034538 | 57.1 | 163.05 | 173.8
0.11 | 0.0035991 | 60.31 | 178.9 | 190.78
0.12 | 0.0037427 | 62.91 | 194.13 | 207.56
0.13 | 0.0038762 | 65.25 | 208.75 | 225.03
0.14 | 0.0040064 | 67.49 | 223.45 | 241.19
0.15 | 0.0041416 | 69.3 | 238.15 | 257.44
0.16 | 0.0042669 | 70.99 | 251.89 | 273.89
0.17 | 0.0044162 | 72.58 | 265.53 | 289.61
0.18 | 0.0045588 | 73.94 | 279.36 | 305.23
0.19 | 0.0047018 | 75.35 | 292.41 | 320.84
0.2 | 0.0048761 | 76.44 | 304.93 | 336.23
0.21 | 0.0050455 | 77.76 | 317.28 | 350.86
0.22 | 0.0052131 | 78.93 | 329.46 | 365.68
0.23 | 0.0053699 | 80.05 | 341.1 | 380.45
0.24 | 0.0055263 | 81.27 | 352.09 | 394.52
0.25 | 0.005666 | 82.63 | 363.17 | 408.14
0.26 | 0.005846 | 83.94 | 373.58 | 421.87
0.27 | 0.006023 | 85.37 | 383.46 | 435.65
0.28 | 0.006243 | 86.81 | 393.29 | 448.26
0.29 | 0.006457 | 88.01 | 402.65 | 460.92
0.3 | 0.006661 | 89.38 | 411.35 | 473.66
0.31 | 0.006854 | 90.66 | 419.94 | 485.57
0.32 | 0.007066 | 91.88 | 428.3 | 497.43
0.33 | 0.007306 | 93.17 | 436.21 | 508.99
0.34 | 0.007521 | 94.22 | 443.55 | 520.39
0.35 | 0.007768 | 95.39 | 450.66 | 531.08
0.36 | 0.008029 | 96.57 | 457.75 | 541.64
0.37 | 0.00827 | 97.68 | 464.29 | 551.88
0.38 | 0.008502 | 98.71 | 470.37 | 561.99
0.39 | 0.008796 | 99.87 | 476.18 | 571.2
0.4 | 0.009076 | 100.95 | 482.04 | 580.2
0.41 | 0.009365 | 102.08 | 487.52 | 589.2
0.42 | 0.009664 | 103.17 | 492.6 | 597.8
0.43 | 0.009956 | 104.18 | 497.47 | 606.3
0.44 | 0.010301 | 105.37 | 502.28 | 614
0.45 | 0.010628 | 106.45 | 506.98 | 621.6
0.46 | 0.010972 | 107.51 | 511.32 | 628.9
0.47 | 0.011357 | 108.69 | 515.47 | 635.9
0.48 | 0.011772 | 109.73 | 519.61 | 642.5
0.49 | 0.012147 | 110.88 | 523.7 | 648.7
0.5 | 0.012622 | 112.1 | 527.52 | 654.9
0.51 | 0.013043 | 113.2 | 531.12 | 660.6
0.52 | 0.013548 | 114.36 | 534.78 | 665.9
0.53 | 0.014035 | 115.51 | 538.37 | 671
0.54 | 0.014548 | 116.67 | 541.78 | 676
0.55 | 0.015159 | 117.89 | 545.05 | 680.8
0.56 | 0.015654 | 119.16 | 548.14 | 685.2
0.57 | 0.016318 | 120.19 | 551.34 | 689.4
0.58 | 0.016949 | 121.46 | 554.39 | 693.2
0.59 | 0.017644 | 122.73 | 557.21 | 696.8
0.6 | 0.018193 | 123.95 | 560.08 | 700.4
0.61 | 0.018871 | 125.31 | 562.83 | 703.6
0.62 | 0.019571 | 126.37 | 565.46 | 706.4
0.63 | 0.020261 | 127.71 | 567.98 | 709.3
0.64 | 0.021071 | 129.04 | 570.2 | 711.9
0.65 | 0.021803 | 130.34 | 572.4 | 714.2
0.66 | 0.022734 | 131.68 | 574.6 | 716.2
0.67 | 0.023345 | 132.84 | 577 | 718.2
0.68 | 0.024213 | 134.13 | 579 | 720.1
0.69 | 0.025048 | 135.45 | 581 | 721.9
0.7 | 0.026039 | 136.78 | 583 | 723.2
0.71 | 0.026797 | 138.03 | 585 | 724.7
0.72 | 0.027792 | 139.33 | 586.6 | 725.6
0.73 | 0.028727 | 140.71 | 588.3 | 727.1
0.74 | 0.029519 | 141.89 | 590.2 | 728.1
0.75 | 0.030626 | 143.24 | 591.7 | 729.1
0.76 | 0.031677 | 144.43 | 593.2 | 729.9
0.77 | 0.032658 | 145.81 | 594.6 | 730.6
0.78 | 0.03358 | 147.23 | 596.2 | 731.5
0.79 | 0.034719 | 148.54 | 597.6 | 731.9
0.8 | 0.035765 | 149.94 | 599 | 732.7
0.81 | 0.037079 | 151.16 | 600.2 | 733.3
0.82 | 0.038047 | 152.59 | 601.4 | 734.1
0.83 | 0.039238 | 153.92 | 602.8 | 734.5
0.84 | 0.040356 | 155.32 | 604.1 | 734.7
0.85 | 0.041495 | 156.67 | 605.2 | 735.1
0.86 | 0.042898 | 158.09 | 606.4 | 735.5
0.87 | 0.044124 | 159.55 | 607.4 | 736.1
0.88 | 0.04554 | 160.92 | 608.4 | 736.3
0.89 | 0.046548 | 162.35 | 609.6 | 736.5
0.9 | 0.048105 | 163.63 | 610.7 | 736.7
0.91 | 0.049321 | 165.17 | 611.8 | 737.3
0.92 | 0.050801 | 166.64 | 613 | 737.5
0.93 | 0.05208 | 168.08 | 613.8 | 737.9
0.94 | 0.053714 | 169.58 | 614.9 | 737.9
0.95 | 0.05498 | 170.84 | 615.9 | 738.3
0.96 | 0.056264 | 172.36 | 616.7 | 738.3
0.97 | 0.05822 | 173.92 | 617.9 | 738.6
0.98 | 0.05985 | 175.35 | 618.7 | 738.9
0.99 | 0.06093 | 176.87 | 619.8 | 739.3
1 | 0.06275 | 178.24 | 620.7 | 739.5