## I-V Characteristic (mA-mm)
VDS (V) | VGS = -0.300 V | VGS = 0.100 V | VGS = 0.500 V | VGS = 0.900 V
0 | 6.037e-05 | -0.30937 | -0.7848 | -5.293
0.01 | 0.0008381 | 7.813 | 16.213 | 13.138
0.02 | 0.001396 | 15.384 | 32.979 | 31.037
0.03 | 0.0018171 | 22.375 | 49.728 | 49.531
0.04 | 0.0021461 | 29.031 | 66.22 | 67.43
0.05 | 0.0024072 | 34.784 | 82.94 | 85.62
0.06 | 0.0026187 | 40.084 | 99.39 | 103.38
0.07 | 0.0027966 | 44.928 | 115.59 | 121.22
0.08 | 0.002951 | 49.157 | 131.42 | 138.64
0.09 | 0.0030977 | 52.892 | 147.45 | 155.95
0.1 | 0.0032333 | 56.239 | 163.05 | 173.65
0.11 | 0.0033568 | 59.01 | 178.43 | 190.6
0.12 | 0.0034947 | 61.69 | 193.54 | 207.44
0.13 | 0.0036213 | 63.98 | 208.61 | 224.35
0.14 | 0.0037581 | 66.04 | 223.3 | 241.07
0.15 | 0.003879 | 67.9 | 237.48 | 257.33
0.16 | 0.0040077 | 69.58 | 251.43 | 273.43
0.17 | 0.0041514 | 71.06 | 265.3 | 289.48
0.18 | 0.0042727 | 72.38 | 278.26 | 304.93
0.19 | 0.0044252 | 73.79 | 291.66 | 320.7
0.2 | 0.0045629 | 74.88 | 304.41 | 335.93
0.21 | 0.0047116 | 76.1 | 316.57 | 350.69
0.22 | 0.0048691 | 77.24 | 328.41 | 365.33
0.23 | 0.0050252 | 78.36 | 340.12 | 379.65
0.24 | 0.0051968 | 79.65 | 351.38 | 394.22
0.25 | 0.0053548 | 80.75 | 361.97 | 407.78
0.26 | 0.0055259 | 82.18 | 372.29 | 421.33
0.27 | 0.005657 | 83.46 | 382.56 | 434.92
0.28 | 0.00585 | 84.84 | 392.11 | 447.86
0.29 | 0.006039 | 86.25 | 401.18 | 460.5
0.3 | 0.006269 | 87.41 | 410.17 | 472.98
0.31 | 0.006451 | 88.72 | 418.68 | 485.14
0.32 | 0.006677 | 89.97 | 426.64 | 496.78
0.33 | 0.006863 | 91.16 | 434.53 | 508.48
0.34 | 0.007078 | 92.19 | 442.04 | 519.68
0.35 | 0.007297 | 93.4 | 449.09 | 530.47
0.36 | 0.007524 | 94.5 | 455.85 | 540.98
0.37 | 0.007765 | 95.65 | 462.26 | 550.97
0.38 | 0.008026 | 96.71 | 468.53 | 561.05
0.39 | 0.008273 | 97.63 | 474.38 | 570.3
0.4 | 0.008513 | 98.84 | 479.93 | 579.8
0.41 | 0.0088 | 99.94 | 485.28 | 588.5
0.42 | 0.009058 | 100.94 | 490.47 | 596.8
0.43 | 0.009376 | 102.1 | 495.35 | 605.3
0.44 | 0.009688 | 103.02 | 500.04 | 613
0.45 | 0.009998 | 104.19 | 504.55 | 620.6
0.46 | 0.01033 | 105.27 | 508.92 | 627.7
0.47 | 0.010663 | 106.37 | 513.06 | 634.6
0.48 | 0.011036 | 107.37 | 517.15 | 641.5
0.49 | 0.011447 | 108.56 | 521.06 | 647.6
0.5 | 0.011856 | 109.65 | 524.81 | 653.3
0.51 | 0.012258 | 110.82 | 528.59 | 659
0.52 | 0.012732 | 111.88 | 532.11 | 664.9
0.53 | 0.013198 | 112.96 | 535.53 | 670.2
0.54 | 0.013692 | 114.16 | 538.88 | 674.7
0.55 | 0.01419 | 115.39 | 542.21 | 679.2
0.56 | 0.014743 | 116.53 | 545.34 | 684
0.57 | 0.015302 | 117.76 | 548.38 | 688.2
0.58 | 0.015795 | 118.87 | 551.37 | 691.6
0.59 | 0.016481 | 120.17 | 554.28 | 695.4
0.6 | 0.017085 | 121.36 | 557.11 | 699
0.61 | 0.017707 | 122.6 | 559.65 | 702
0.62 | 0.018277 | 123.82 | 562.33 | 704.8
0.63 | 0.019051 | 125 | 564.85 | 707.7
0.64 | 0.019714 | 126.26 | 567.29 | 710.2
0.65 | 0.020441 | 127.51 | 569.73 | 712.8
0.66 | 0.021156 | 128.86 | 571.8 | 714.8
0.67 | 0.021982 | 130 | 573.9 | 716.8
0.68 | 0.022717 | 131.39 | 575.8 | 718.7
0.69 | 0.023398 | 132.64 | 578 | 720.1
0.7 | 0.024303 | 133.84 | 579.8 | 721.7
0.71 | 0.025178 | 135.24 | 581.6 | 723.2
0.72 | 0.026116 | 136.35 | 583.6 | 724
0.73 | 0.02684 | 137.71 | 585 | 725.3
0.74 | 0.027817 | 139.03 | 587.2 | 726
0.75 | 0.028661 | 140.27 | 588.5 | 727.1
0.76 | 0.029586 | 141.68 | 590.1 | 728.1
0.77 | 0.030563 | 142.82 | 591.4 | 729
0.78 | 0.031557 | 144.22 | 593 | 729.9
0.79 | 0.032559 | 145.51 | 594.2 | 730.3
0.8 | 0.033489 | 146.85 | 595.8 | 730.9
0.81 | 0.034588 | 148.05 | 597.2 | 731.5
0.82 | 0.03577 | 149.49 | 598.1 | 731.9
0.83 | 0.036877 | 150.78 | 599.4 | 732.5
0.84 | 0.037863 | 152.13 | 600.6 | 733.1
0.85 | 0.038975 | 153.65 | 601.9 | 733.3
0.86 | 0.040183 | 154.76 | 603.1 | 733.8
0.87 | 0.041278 | 156.29 | 603.9 | 734.1
0.88 | 0.042605 | 157.67 | 605.3 | 734.5
0.89 | 0.04388 | 159.05 | 606.2 | 734.7
0.9 | 0.045137 | 160.52 | 607.2 | 735.1
0.91 | 0.046273 | 161.8 | 608.3 | 735.1
0.92 | 0.047517 | 163.29 | 609.2 | 735.5
0.93 | 0.048877 | 164.73 | 610.3 | 735.9
0.94 | 0.05033 | 166.21 | 611.5 | 736.1
0.95 | 0.051647 | 167.54 | 612.2 | 736.3
0.96 | 0.053041 | 168.94 | 613.5 | 736.7
0.97 | 0.054423 | 170.43 | 614.4 | 736.7
0.98 | 0.055671 | 171.8 | 615.4 | 737.3
0.99 | 0.05742 | 173.28 | 616.2 | 737.3
1 | 0.05872 | 174.5 | 617.4 | 737.7