## I-V Characteristic (mA-mm)
VDS (V) | VGS = -0.300 V | VGS = 0.100 V | VGS = 0.500 V | VGS = 0.900 V
0 | 7.489e-05 | -0.38301 | -0.5579 | -5.166
0.01 | 0.0007993 | 7.876 | 16.184 | 13.035
0.02 | 0.001339 | 15.46 | 33.044 | 31.254
0.03 | 0.0017386 | 22.528 | 49.904 | 49.531
0.04 | 0.0020486 | 28.993 | 66.86 | 67.75
0.05 | 0.0022933 | 34.824 | 83.43 | 86.09
0.06 | 0.0024904 | 40.263 | 99.4 | 103.63
0.07 | 0.0026673 | 45.028 | 116.03 | 121.62
0.08 | 0.0028159 | 49.216 | 132.28 | 139.27
0.09 | 0.0029546 | 53.008 | 147.89 | 156.88
0.1 | 0.0030744 | 56.407 | 163.43 | 173.91
0.11 | 0.0032017 | 59.14 | 179.52 | 191.58
0.12 | 0.0033206 | 61.87 | 194.42 | 208.73
0.13 | 0.0034291 | 64.12 | 209.1 | 225.34
0.14 | 0.0035587 | 66.18 | 223.9 | 241.73
0.15 | 0.0036799 | 68.02 | 238.42 | 258.53
0.16 | 0.0038086 | 69.7 | 252.37 | 274.96
0.17 | 0.0039417 | 71.15 | 265.93 | 290.41
0.18 | 0.0040727 | 72.47 | 279.52 | 306.17
0.19 | 0.0042083 | 73.82 | 292.68 | 322.09
0.2 | 0.0043301 | 74.93 | 305.03 | 336.97
0.21 | 0.0044819 | 76.06 | 317.63 | 352.05
0.22 | 0.0046311 | 77.04 | 329.66 | 366.95
0.23 | 0.0047725 | 78.33 | 341.01 | 381.44
0.24 | 0.0049407 | 79.52 | 352.2 | 395.32
0.25 | 0.0050991 | 80.73 | 363.24 | 409.49
0.26 | 0.0052678 | 82.12 | 373.55 | 423.23
0.27 | 0.0054213 | 83.31 | 383.39 | 436.37
0.28 | 0.0055907 | 84.78 | 393.02 | 449.36
0.29 | 0.00572 | 86.07 | 402.4 | 462.4
0.3 | 0.00589 | 87.29 | 411.09 | 474.79
0.31 | 0.006116 | 88.59 | 419.58 | 486.8
0.32 | 0.006307 | 89.79 | 427.84 | 498.61
0.33 | 0.006521 | 90.92 | 435.65 | 510.42
0.34 | 0.006712 | 92.12 | 442.91 | 521.36
0.35 | 0.006935 | 93.23 | 450.03 | 532.24
0.36 | 0.007164 | 94.2 | 456.97 | 542.78
0.37 | 0.007388 | 95.45 | 463.35 | 553.15
0.38 | 0.007643 | 96.51 | 469.37 | 562.95
0.39 | 0.007882 | 97.49 | 475.26 | 572
0.4 | 0.008128 | 98.75 | 481.05 | 581.6
0.41 | 0.008362 | 99.57 | 486.38 | 590.2
0.42 | 0.008654 | 100.76 | 491.35 | 598.8
0.43 | 0.008951 | 101.9 | 496.28 | 607.1
0.44 | 0.009254 | 102.9 | 501.11 | 614.7
0.45 | 0.009532 | 104.03 | 505.64 | 622.7
0.46 | 0.00985 | 105.06 | 509.93 | 629.7
0.47 | 0.010165 | 106.19 | 514.09 | 636.4
0.48 | 0.010532 | 107.25 | 518.32 | 642.9
0.49 | 0.010923 | 108.37 | 522.1 | 649.3
0.5 | 0.011314 | 109.41 | 525.9 | 655.3
0.51 | 0.011741 | 110.56 | 529.58 | 661
0.52 | 0.012156 | 111.69 | 533.2 | 666.3
0.53 | 0.012585 | 112.89 | 536.64 | 671.5
0.54 | 0.013058 | 114.04 | 539.97 | 676.4
0.55 | 0.013546 | 115.01 | 543.21 | 680.8
0.56 | 0.014085 | 116.29 | 546.42 | 685.6
0.57 | 0.014566 | 117.47 | 549.55 | 689.4
0.58 | 0.015159 | 118.71 | 552.4 | 693.4
0.59 | 0.015647 | 119.96 | 555.26 | 696.8
0.6 | 0.016289 | 121.06 | 558.06 | 700
0.61 | 0.016885 | 122.38 | 560.81 | 703.3
0.62 | 0.017525 | 123.6 | 563.42 | 706.4
0.63 | 0.018129 | 124.9 | 565.8 | 709.3
0.64 | 0.018819 | 126.07 | 568.25 | 711.6
0.65 | 0.019459 | 127.31 | 570.3 | 713.6
0.66 | 0.02013 | 128.56 | 572.5 | 716
0.67 | 0.020913 | 129.87 | 575 | 717.8
0.68 | 0.021626 | 131.12 | 576.8 | 719.6
0.69 | 0.022385 | 132.29 | 579 | 721.3
0.7 | 0.023122 | 133.6 | 580.8 | 722.4
0.71 | 0.023998 | 134.86 | 582.8 | 723.8
0.72 | 0.024741 | 136.11 | 584.4 | 724.9
0.73 | 0.025727 | 137.55 | 586.2 | 725.9
0.74 | 0.026474 | 138.63 | 587.8 | 727.3
0.75 | 0.027405 | 139.99 | 589.4 | 728.1
0.76 | 0.028296 | 141.32 | 591 | 728.7
0.77 | 0.029143 | 142.55 | 592.4 | 729.7
0.78 | 0.030036 | 143.94 | 594 | 730.3
0.79 | 0.031141 | 145.18 | 595 | 730.9
0.8 | 0.032128 | 146.47 | 596.6 | 731.5
0.81 | 0.033011 | 147.81 | 597.8 | 732.2
0.82 | 0.034006 | 149.17 | 599 | 732.5
0.83 | 0.03509 | 150.34 | 600.5 | 732.9
0.84 | 0.036139 | 151.82 | 601.5 | 733.5
0.85 | 0.037276 | 153.21 | 602.6 | 733.9
0.86 | 0.03846 | 154.52 | 603.8 | 734.3
0.87 | 0.039593 | 156.01 | 605.1 | 734.7
0.88 | 0.040476 | 157.15 | 606 | 734.9
0.89 | 0.041876 | 158.71 | 607.2 | 735.1
0.9 | 0.043014 | 160.05 | 608.3 | 735.5
0.91 | 0.044377 | 161.51 | 609.2 | 735.9
0.92 | 0.045505 | 162.93 | 610.3 | 736.1
0.93 | 0.046828 | 164.21 | 611.1 | 736.3
0.94 | 0.047984 | 165.79 | 612.2 | 736.7
0.95 | 0.049435 | 167.19 | 613.5 | 737
0.96 | 0.050702 | 168.64 | 614.4 | 737.3
0.97 | 0.052017 | 169.96 | 615.4 | 737.1
0.98 | 0.053523 | 171.36 | 616.2 | 737.7
0.99 | 0.054723 | 172.84 | 617.2 | 737.5
1 | 0.056348 | 174.24 | 618.2 | 738.1