## I-V Characteristic (mA-mm)
VDS (V) | VGS = -0.300 V | VGS = 0.100 V | VGS = 0.500 V | VGS = 0.900 V
0 | 7.829e-05 | -0.29053 | -0.7992 | -5.396
0.01 | 0.0008188 | 7.858 | 16.24 | 13.066
0.02 | 0.0013718 | 15.508 | 33.18 | 31.384
0.03 | 0.0017847 | 22.484 | 49.949 | 49.568
0.04 | 0.0021041 | 29.086 | 66.7 | 67.66
0.05 | 0.0023531 | 35.001 | 83.25 | 85.81
0.06 | 0.0025671 | 40.304 | 99.87 | 103.9
0.07 | 0.0027371 | 45.121 | 116.19 | 121.7
0.08 | 0.0028976 | 49.421 | 132.01 | 139.11
0.09 | 0.0030344 | 53.209 | 148.09 | 157.11
0.1 | 0.0031643 | 56.531 | 163.86 | 174.35
0.11 | 0.0032923 | 59.4 | 179.34 | 191.44
0.12 | 0.0034118 | 61.99 | 194.37 | 208.43
0.13 | 0.0035411 | 64.31 | 209.26 | 225.46
0.14 | 0.0036646 | 66.42 | 224.38 | 242.21
0.15 | 0.0037818 | 68.23 | 238.49 | 258.44
0.16 | 0.0039232 | 69.89 | 252.39 | 274.77
0.17 | 0.0040511 | 71.39 | 266.45 | 290.76
0.18 | 0.0041908 | 72.83 | 279.63 | 306.08
0.19 | 0.0043247 | 74.18 | 292.81 | 322
0.2 | 0.0044671 | 75.2 | 305.37 | 337.25
0.21 | 0.0046128 | 76.44 | 317.97 | 352.18
0.22 | 0.0047429 | 77.6 | 329.73 | 366.75
0.23 | 0.0049108 | 78.72 | 341.37 | 381.59
0.24 | 0.0050764 | 79.97 | 352.77 | 395.73
0.25 | 0.0052335 | 81.17 | 363.52 | 409.43
0.26 | 0.0054011 | 82.55 | 373.74 | 423.07
0.27 | 0.0055763 | 83.9 | 383.94 | 436.71
0.28 | 0.005704 | 85.25 | 393.65 | 449.69
0.29 | 0.005886 | 86.48 | 402.66 | 462.28
0.3 | 0.006082 | 87.87 | 411.53 | 474.89
0.31 | 0.006291 | 89.17 | 420.22 | 487.02
0.32 | 0.00651 | 90.34 | 428.1 | 498.52
0.33 | 0.006696 | 91.52 | 436 | 510.41
0.34 | 0.006916 | 92.52 | 443.5 | 521.59
0.35 | 0.007133 | 93.68 | 450.64 | 532.25
0.36 | 0.007364 | 94.9 | 457.39 | 542.83
0.37 | 0.00759 | 95.99 | 463.78 | 553.11
0.38 | 0.007835 | 97.18 | 469.97 | 563.07
0.39 | 0.008073 | 98.08 | 475.91 | 572.3
0.4 | 0.00832 | 99.25 | 481.6 | 581.6
0.41 | 0.008588 | 100.26 | 486.85 | 590.4
0.42 | 0.008877 | 101.44 | 491.93 | 599
0.43 | 0.009159 | 102.48 | 496.95 | 607.1
0.44 | 0.009447 | 103.51 | 501.71 | 615
0.45 | 0.009748 | 104.68 | 506.11 | 622.3
0.46 | 0.010092 | 105.73 | 510.45 | 629.4
0.47 | 0.010445 | 106.77 | 514.7 | 636.4
0.48 | 0.010773 | 107.82 | 518.78 | 642.8
0.49 | 0.011145 | 108.94 | 522.67 | 649.2
0.5 | 0.011581 | 110.08 | 526.45 | 654.9
0.51 | 0.011943 | 111.24 | 530.19 | 661
0.52 | 0.012424 | 112.48 | 533.77 | 666.3
0.53 | 0.01286 | 113.52 | 537.21 | 671
0.54 | 0.013359 | 114.69 | 540.52 | 676.6
0.55 | 0.013863 | 115.83 | 543.81 | 680.8
0.56 | 0.014378 | 117.03 | 546.99 | 685.2
0.57 | 0.014973 | 118.32 | 550.1 | 689.4
0.58 | 0.015471 | 119.43 | 553 | 693.1
0.59 | 0.016068 | 120.6 | 555.79 | 696.5
0.6 | 0.016717 | 121.86 | 558.72 | 700
0.61 | 0.017308 | 123.08 | 561.33 | 703.2
0.62 | 0.01783 | 124.28 | 563.96 | 706
0.63 | 0.018522 | 125.59 | 566.39 | 708.9
0.64 | 0.019212 | 126.83 | 568.89 | 711.2
0.65 | 0.019944 | 128.11 | 571.2 | 713.3
0.66 | 0.020651 | 129.47 | 573.4 | 715.6
0.67 | 0.021353 | 130.49 | 575.4 | 717.6
0.68 | 0.022146 | 131.83 | 577.6 | 719.2
0.69 | 0.022874 | 133.16 | 579.6 | 720.8
0.7 | 0.023709 | 134.36 | 581.4 | 722.1
0.71 | 0.024515 | 135.77 | 583.4 | 723.6
0.72 | 0.025403 | 136.92 | 585 | 724.7
0.73 | 0.02614 | 138.26 | 586.9 | 725.9
0.74 | 0.027052 | 139.47 | 588.2 | 726.9
0.75 | 0.027889 | 140.82 | 590.1 | 727.9
0.76 | 0.028842 | 141.98 | 591.4 | 728.4
0.77 | 0.02976 | 143.32 | 593 | 729.2
0.78 | 0.030719 | 144.67 | 594.5 | 730.1
0.79 | 0.031759 | 145.89 | 595.8 | 730.9
0.8 | 0.032711 | 147.35 | 597 | 731.3
0.81 | 0.03385 | 148.41 | 598.3 | 731.9
0.82 | 0.034765 | 149.91 | 599.5 | 732.3
0.83 | 0.035865 | 151.26 | 601 | 732.9
0.84 | 0.036975 | 152.57 | 602 | 733.1
0.85 | 0.038081 | 154.01 | 603.3 | 733.5
0.86 | 0.039191 | 155.21 | 604.4 | 734.1
0.87 | 0.040267 | 156.74 | 605.5 | 734.5
0.88 | 0.041427 | 158.11 | 606.5 | 734.9
0.89 | 0.042676 | 159.52 | 607.5 | 735.1
0.9 | 0.043878 | 160.81 | 608.6 | 735.1
0.91 | 0.045074 | 162.27 | 609.6 | 735.5
0.92 | 0.046459 | 163.65 | 610.7 | 735.7
0.93 | 0.047612 | 165.13 | 611.8 | 736.1
0.94 | 0.049091 | 166.47 | 612.8 | 736.3
0.95 | 0.050262 | 167.78 | 613.8 | 736.3
0.96 | 0.051738 | 169.2 | 614.7 | 736.7
0.97 | 0.053129 | 170.79 | 615.6 | 737
0.98 | 0.054416 | 172.14 | 616.7 | 737.1
0.99 | 0.055962 | 173.73 | 617.5 | 737.5
1 | 0.05737 | 174.91 | 618.8 | 737.7