## I-V Characteristic (mA-mm)
VDS (V) | VGS = -0.300 V | VGS = 0.100 V | VGS = 0.500 V | VGS = 0.900 V
0 | 7.238e-05 | -0.37501 | -0.7462 | -5.477
0.01 | 0.0008197 | 7.818 | 16.292 | 13.102
0.02 | 0.0013787 | 15.428 | 33.107 | 31.282
0.03 | 0.001797 | 22.554 | 49.84 | 49.449
0.04 | 0.0021207 | 28.989 | 66.58 | 67.64
0.05 | 0.0023678 | 34.885 | 83.14 | 85.61
0.06 | 0.0025809 | 40.271 | 99.67 | 103.75
0.07 | 0.0027601 | 45.068 | 115.93 | 121.52
0.08 | 0.0029126 | 49.29 | 131.92 | 139.12
0.09 | 0.0030577 | 53.116 | 147.85 | 156.81
0.1 | 0.0031884 | 56.462 | 163.53 | 174.05
0.11 | 0.0033153 | 59.24 | 178.85 | 191.12
0.12 | 0.0034316 | 61.91 | 194.12 | 208.13
0.13 | 0.003561 | 64.21 | 209.42 | 225.45
0.14 | 0.003688 | 66.2 | 223.66 | 241.59
0.15 | 0.0038036 | 68.16 | 237.91 | 258.04
0.16 | 0.0039385 | 69.79 | 252.06 | 274.39
0.17 | 0.0040652 | 71.31 | 265.69 | 290.06
0.18 | 0.0042052 | 72.67 | 279.04 | 305.79
0.19 | 0.0043373 | 73.9 | 292.17 | 321.38
0.2 | 0.0044748 | 75.2 | 305.01 | 336.78
0.21 | 0.0046216 | 76.3 | 317.13 | 351.52
0.22 | 0.0047607 | 77.44 | 328.93 | 366.29
0.23 | 0.0049208 | 78.62 | 340.69 | 380.95
0.24 | 0.0050838 | 79.72 | 351.9 | 395.01
0.25 | 0.0052376 | 81.03 | 362.42 | 408.64
0.26 | 0.0053969 | 82.33 | 372.81 | 422.33
0.27 | 0.0055852 | 83.71 | 383.1 | 436.11
0.28 | 0.005649 | 84.94 | 392.48 | 448.77
0.29 | 0.005848 | 86.39 | 401.56 | 461.4
0.3 | 0.006045 | 87.58 | 410.4 | 474.01
0.31 | 0.006251 | 88.8 | 418.99 | 485.94
0.32 | 0.006457 | 90.12 | 427.01 | 497.71
0.33 | 0.006657 | 91.09 | 434.72 | 509.23
0.34 | 0.006873 | 92.34 | 442.17 | 520.51
0.35 | 0.007096 | 93.48 | 449.3 | 531.25
0.36 | 0.007333 | 94.6 | 455.98 | 541.58
0.37 | 0.007558 | 95.81 | 462.35 | 551.85
0.38 | 0.007808 | 96.73 | 468.53 | 561.8
0.39 | 0.008049 | 97.92 | 474.42 | 570.9
0.4 | 0.008297 | 98.96 | 480.02 | 580.1
0.41 | 0.008584 | 100.04 | 485.28 | 588.6
0.42 | 0.00888 | 101.03 | 490.36 | 597.6
0.43 | 0.009148 | 102.13 | 495.35 | 605.8
0.44 | 0.009442 | 103.22 | 499.99 | 613.5
0.45 | 0.009757 | 104.34 | 504.43 | 620.7
0.46 | 0.010077 | 105.39 | 508.73 | 628.1
0.47 | 0.010428 | 106.39 | 513.03 | 634.9
0.48 | 0.01079 | 107.45 | 517.04 | 641.5
0.49 | 0.011203 | 108.67 | 520.87 | 647.6
0.5 | 0.011597 | 109.75 | 524.67 | 653.7
0.51 | 0.012002 | 110.94 | 528.32 | 659.3
0.52 | 0.012485 | 111.94 | 531.94 | 664.6
0.53 | 0.012955 | 113.16 | 535.31 | 669.7
0.54 | 0.013417 | 114.36 | 538.66 | 674.4
0.55 | 0.013859 | 115.45 | 541.92 | 679.4
0.56 | 0.014391 | 116.67 | 545.11 | 683.8
0.57 | 0.01497 | 117.79 | 548.09 | 687.6
0.58 | 0.015546 | 119.08 | 551.08 | 691.6
0.59 | 0.016085 | 120.24 | 553.93 | 695.2
0.6 | 0.016756 | 121.46 | 556.69 | 698.4
0.61 | 0.017333 | 122.58 | 559.39 | 701.6
0.62 | 0.017941 | 123.87 | 561.92 | 704.5
0.63 | 0.018605 | 125.1 | 564.45 | 707.2
0.64 | 0.019314 | 126.41 | 566.97 | 709.6
0.65 | 0.020056 | 127.71 | 569.15 | 712.1
0.66 | 0.020661 | 128.86 | 571.4 | 714.1
0.67 | 0.021436 | 130.13 | 573.3 | 716
0.68 | 0.022144 | 131.48 | 575.4 | 717.8
0.69 | 0.022932 | 132.66 | 577.6 | 719.3
0.7 | 0.023731 | 133.99 | 579.4 | 720.8
0.71 | 0.024528 | 135.17 | 581.6 | 722.1
0.72 | 0.025365 | 136.55 | 583 | 723.2
0.73 | 0.026184 | 137.8 | 584.8 | 724.5
0.74 | 0.027145 | 139.11 | 586.4 | 725.5
0.75 | 0.027932 | 140.27 | 587.8 | 726.3
0.76 | 0.028976 | 141.58 | 589.4 | 727.1
0.77 | 0.029877 | 142.88 | 590.8 | 728.1
0.78 | 0.030804 | 144.23 | 591.9 | 728.7
0.79 | 0.031789 | 145.54 | 594 | 729.3
0.8 | 0.03266 | 146.62 | 595 | 729.9
0.81 | 0.03388 | 148.09 | 596.2 | 730.6
0.82 | 0.034956 | 149.37 | 597.6 | 731.1
0.83 | 0.035922 | 150.78 | 599 | 731.3
0.84 | 0.037067 | 152.12 | 600.1 | 731.6
0.85 | 0.038153 | 153.37 | 601 | 732.3
0.86 | 0.039267 | 154.8 | 602.2 | 732.9
0.87 | 0.040377 | 156.14 | 603.4 | 733.1
0.88 | 0.04168 | 157.55 | 604.4 | 733.5
0.89 | 0.042867 | 158.85 | 605.4 | 733.5
0.9 | 0.044052 | 160.23 | 606.6 | 734.1
0.91 | 0.045103 | 161.66 | 607.7 | 734.5
0.92 | 0.046455 | 163.09 | 608.6 | 734.5
0.93 | 0.047813 | 164.51 | 609.7 | 734.9
0.94 | 0.049212 | 165.78 | 610.6 | 735.1
0.95 | 0.050507 | 167.21 | 611.4 | 735.1
0.96 | 0.051953 | 168.7 | 612.6 | 735.5
0.97 | 0.053277 | 170.1 | 613.5 | 735.7
0.98 | 0.054475 | 171.58 | 614.7 | 736.1
0.99 | 0.056153 | 172.8 | 615.6 | 736.1
1 | 0.0575 | 174.33 | 616.4 | 736.3