## I-V Characteristic (mA-mm)
VDS (V) | VGS = -0.300 V | VGS = 0.100 V | VGS = 0.500 V | VGS = 0.900 V
0 | 6.431e-05 | -0.42178 | -0.8001 | -5.272
0.01 | 0.0008359 | 7.866 | 16.144 | 13.019
0.02 | 0.0014022 | 15.484 | 33.089 | 31.309
0.03 | 0.0018278 | 22.496 | 50.118 | 49.749
0.04 | 0.0021581 | 29.094 | 66.46 | 67.54
0.05 | 0.0024138 | 35.047 | 83.42 | 85.83
0.06 | 0.0026308 | 40.339 | 99.81 | 103.86
0.07 | 0.0028113 | 45.148 | 115.91 | 121.5
0.08 | 0.0029688 | 49.485 | 132.06 | 139
0.09 | 0.003109 | 53.27 | 148.19 | 156.89
0.1 | 0.0032508 | 56.586 | 163.64 | 174.17
0.11 | 0.0033733 | 59.44 | 179.03 | 191.28
0.12 | 0.0034903 | 62.07 | 194.57 | 208.57
0.13 | 0.0036329 | 64.39 | 209.38 | 225.38
0.14 | 0.0037542 | 66.54 | 223.64 | 241.51
0.15 | 0.0038895 | 68.43 | 238.49 | 258.4
0.16 | 0.0040173 | 69.93 | 252.53 | 274.66
0.17 | 0.0041509 | 71.59 | 266.04 | 290.37
0.18 | 0.0042934 | 72.97 | 279.42 | 305.99
0.19 | 0.0044352 | 74.26 | 292.87 | 321.82
0.2 | 0.0045778 | 75.48 | 305.54 | 337.15
0.21 | 0.0047225 | 76.6 | 317.64 | 351.85
0.22 | 0.0048788 | 77.78 | 329.81 | 366.69
0.23 | 0.005037 | 78.93 | 341.54 | 381.47
0.24 | 0.0051919 | 80.15 | 352.57 | 395.5
0.25 | 0.0053679 | 81.39 | 363.29 | 409.27
0.26 | 0.005526 | 82.71 | 373.93 | 423.22
0.27 | 0.0056946 | 84.1 | 383.86 | 436.53
0.28 | 0.00578 | 85.49 | 393.32 | 449.28
0.29 | 0.005977 | 86.77 | 402.85 | 462.43
0.3 | 0.006176 | 87.99 | 411.72 | 474.83
0.31 | 0.006384 | 89.37 | 420.09 | 486.82
0.32 | 0.006592 | 90.49 | 428.2 | 498.6
0.33 | 0.006806 | 91.7 | 436.22 | 510.34
0.34 | 0.00703 | 92.93 | 443.69 | 521.71
0.35 | 0.007239 | 93.94 | 450.66 | 532.28
0.36 | 0.007496 | 95.11 | 457.46 | 542.83
0.37 | 0.007714 | 96.19 | 464.09 | 553.2
0.38 | 0.007972 | 97.32 | 470.3 | 563.28
0.39 | 0.008228 | 98.39 | 476.06 | 572.3
0.4 | 0.008475 | 99.45 | 481.71 | 581.6
0.41 | 0.008716 | 100.56 | 487.21 | 590.8
0.42 | 0.009039 | 101.58 | 492.38 | 599.4
0.43 | 0.009332 | 102.74 | 497.22 | 607.4
0.44 | 0.009615 | 103.79 | 501.99 | 615
0.45 | 0.009948 | 104.8 | 506.57 | 622.9
0.46 | 0.010291 | 105.93 | 510.98 | 630.1
0.47 | 0.010649 | 107.05 | 515.16 | 637.1
0.48 | 0.010969 | 108.16 | 519.18 | 643.5
0.49 | 0.011362 | 109.19 | 523.19 | 649.7
0.5 | 0.011798 | 110.36 | 527.09 | 655.7
0.51 | 0.012201 | 111.52 | 530.73 | 661.7
0.52 | 0.012669 | 112.6 | 534.3 | 667
0.53 | 0.013113 | 113.88 | 537.79 | 672.1
0.54 | 0.013588 | 114.95 | 541.27 | 677
0.55 | 0.014073 | 116.13 | 544.5 | 681.6
0.56 | 0.014688 | 117.33 | 547.66 | 686.2
0.57 | 0.015194 | 118.55 | 550.66 | 690.2
0.58 | 0.015794 | 119.67 | 553.74 | 694
0.59 | 0.016408 | 120.9 | 556.64 | 697.6
0.6 | 0.016973 | 122.18 | 559.44 | 701.2
0.61 | 0.017661 | 123.49 | 562.15 | 704.3
0.62 | 0.018239 | 124.7 | 564.7 | 706.9
0.63 | 0.018933 | 125.83 | 567.32 | 709.7
0.64 | 0.019537 | 127.15 | 569.73 | 712.5
0.65 | 0.020398 | 128.47 | 571.7 | 714.8
0.66 | 0.021002 | 129.7 | 573.9 | 717
0.67 | 0.021807 | 131.04 | 576.4 | 718.8
0.68 | 0.022578 | 132.14 | 578.4 | 720.6
0.69 | 0.023365 | 133.52 | 580.4 | 722.1
0.7 | 0.02415 | 134.84 | 582.1 | 723.6
0.71 | 0.025019 | 136.03 | 584.4 | 724.7
0.72 | 0.025806 | 137.43 | 586 | 726
0.73 | 0.026587 | 138.63 | 587.8 | 727.1
0.74 | 0.027535 | 139.95 | 589.4 | 728.3
0.75 | 0.028461 | 141.2 | 590.8 | 729.1
0.76 | 0.02947 | 142.6 | 592.6 | 730.1
0.77 | 0.030245 | 143.78 | 594 | 730.7
0.78 | 0.03132 | 145.16 | 595.1 | 731.4
0.79 | 0.032258 | 146.45 | 597 | 732.2
0.8 | 0.033232 | 147.77 | 597.8 | 732.7
0.81 | 0.034337 | 149.17 | 599.4 | 733.3
0.82 | 0.035347 | 150.33 | 600.8 | 733.7
0.83 | 0.036455 | 151.8 | 601.9 | 734.5
0.84 | 0.037486 | 153.08 | 603.1 | 734.9
0.85 | 0.038675 | 154.47 | 604.2 | 735.1
0.86 | 0.039836 | 155.89 | 605.4 | 735.5
0.87 | 0.041048 | 157.25 | 606.6 | 736.1
0.88 | 0.042176 | 158.59 | 607.6 | 736.3
0.89 | 0.043483 | 159.96 | 608.6 | 736.5
0.9 | 0.044633 | 161.39 | 609.9 | 736.7
0.91 | 0.045842 | 162.73 | 610.7 | 737.1
0.92 | 0.047207 | 164.22 | 611.6 | 737.3
0.93 | 0.048452 | 165.61 | 612.9 | 737.7
0.94 | 0.049835 | 167.09 | 613.8 | 738.1
0.95 | 0.051079 | 168.52 | 615 | 738.2
0.96 | 0.052753 | 169.86 | 615.8 | 738.3
0.97 | 0.054082 | 171.36 | 616.7 | 738.6
0.98 | 0.055371 | 172.81 | 617.9 | 738.7
0.99 | 0.056764 | 174.25 | 619.1 | 739.1
1 | 0.05833 | 175.77 | 619.8 | 739.3