## I-V Characteristic (mA-mm)
VDS (V) | VGS = -0.300 V | VGS = 0.100 V | VGS = 0.500 V | VGS = 0.900 V
0 | 6.595e-05 | -0.38479 | -0.8334 | -5.149
0.01 | 0.0008771 | 7.866 | 16.492 | 13.408
0.02 | 0.0014737 | 15.582 | 33.131 | 31.525
0.03 | 0.0019278 | 22.722 | 49.928 | 49.714
0.04 | 0.0022754 | 29.345 | 66.63 | 67.99
0.05 | 0.0025515 | 35.238 | 83.52 | 86.07
0.06 | 0.0027699 | 40.682 | 99.8 | 103.6
0.07 | 0.002971 | 45.614 | 115.81 | 121.64
0.08 | 0.0031371 | 49.916 | 132.5 | 139.72
0.09 | 0.0032926 | 53.71 | 148.17 | 156.75
0.1 | 0.0034373 | 57.02 | 163.51 | 173.94
0.11 | 0.0035689 | 60.09 | 179.16 | 191.52
0.12 | 0.0037137 | 62.79 | 194.52 | 208.42
0.13 | 0.0038401 | 65.24 | 209.43 | 225.23
0.14 | 0.0039773 | 67.2 | 223.84 | 241.68
0.15 | 0.0041187 | 69.11 | 238.6 | 258.52
0.16 | 0.0042488 | 70.87 | 252.51 | 274.43
0.17 | 0.0044044 | 72.37 | 266.13 | 290.35
0.18 | 0.0045388 | 73.77 | 279.52 | 306.33
0.19 | 0.0047116 | 75.1 | 292.99 | 321.88
0.2 | 0.0048537 | 76.32 | 305.51 | 336.78
0.21 | 0.0050241 | 77.46 | 317.75 | 351.88
0.22 | 0.0051914 | 78.65 | 330.05 | 366.99
0.23 | 0.0053524 | 79.79 | 341.57 | 381.25
0.24 | 0.0055448 | 81.05 | 352.52 | 395.23
0.25 | 0.005667 | 82.3 | 363.52 | 409.44
0.26 | 0.005859 | 83.68 | 373.95 | 422.79
0.27 | 0.00605 | 85.09 | 383.85 | 436.27
0.28 | 0.006254 | 86.32 | 393.42 | 449.35
0.29 | 0.006452 | 87.83 | 402.9 | 462.08
0.3 | 0.006672 | 89.13 | 411.73 | 474.28
0.31 | 0.006864 | 90.38 | 420.14 | 486.54
0.32 | 0.007097 | 91.64 | 428.3 | 498.58
0.33 | 0.00732 | 92.79 | 436.36 | 510.03
0.34 | 0.007563 | 93.96 | 443.58 | 520.99
0.35 | 0.007781 | 95.17 | 450.69 | 531.8
0.36 | 0.008033 | 96.25 | 457.69 | 542.79
0.37 | 0.008288 | 97.35 | 464.19 | 552.81
0.38 | 0.008523 | 98.52 | 470.4 | 562.49
0.39 | 0.008784 | 99.49 | 476.08 | 571.9
0.4 | 0.009098 | 100.7 | 481.8 | 581.4
0.41 | 0.009384 | 101.8 | 487.31 | 590.4
0.42 | 0.009676 | 102.75 | 492.41 | 598.6
0.43 | 0.010009 | 103.9 | 497.27 | 607.1
0.44 | 0.01033 | 105.11 | 502.02 | 614.6
0.45 | 0.010673 | 106.14 | 506.68 | 622.3
0.46 | 0.011039 | 107.29 | 511.06 | 629.3
0.47 | 0.011426 | 108.3 | 515.18 | 636.1
0.48 | 0.011846 | 109.52 | 519.28 | 642.8
0.49 | 0.012228 | 110.66 | 523.35 | 648.9
0.5 | 0.012695 | 111.79 | 527.16 | 655.2
0.51 | 0.01315 | 112.9 | 530.79 | 660.7
0.52 | 0.013663 | 114.06 | 534.43 | 666.1
0.53 | 0.01415 | 115.21 | 537.93 | 671.5
0.54 | 0.014653 | 116.43 | 541.39 | 676.3
0.55 | 0.015176 | 117.69 | 544.57 | 681
0.56 | 0.015802 | 118.75 | 547.78 | 685.2
0.57 | 0.016371 | 120.04 | 550.88 | 689.6
0.58 | 0.01699 | 121.3 | 553.93 | 693.2
0.59 | 0.017686 | 122.5 | 556.84 | 696.9
0.6 | 0.018231 | 123.8 | 559.55 | 700.2
0.61 | 0.018976 | 124.91 | 562.36 | 703.6
0.62 | 0.019705 | 126.31 | 564.98 | 706.4
0.63 | 0.020455 | 127.53 | 567.52 | 709.3
0.64 | 0.021112 | 128.77 | 569.92 | 711.7
0.65 | 0.021956 | 130.15 | 572 | 714.1
0.66 | 0.022717 | 131.29 | 574.3 | 716.1
0.67 | 0.023466 | 132.7 | 576.6 | 718
0.68 | 0.024396 | 134 | 578.6 | 719.7
0.69 | 0.0252 | 135.25 | 580.6 | 721.3
0.7 | 0.026142 | 136.47 | 582.8 | 722.8
0.71 | 0.026933 | 137.79 | 584.2 | 724.3
0.72 | 0.027925 | 139.12 | 586.2 | 725.5
0.73 | 0.028893 | 140.45 | 588 | 726.7
0.74 | 0.029812 | 141.76 | 589.6 | 727.7
0.75 | 0.030884 | 142.87 | 591.1 | 728.7
0.76 | 0.031857 | 144.31 | 592.6 | 729.2
0.77 | 0.032856 | 145.63 | 594.2 | 730.3
0.78 | 0.03382 | 146.87 | 595.6 | 730.9
0.79 | 0.035081 | 148.34 | 597.2 | 731.6
0.8 | 0.036194 | 149.57 | 598.4 | 732.3
0.81 | 0.037316 | 151 | 599.8 | 732.7
0.82 | 0.03835 | 152.3 | 601 | 733.5
0.83 | 0.03965 | 153.73 | 602.2 | 734.1
0.84 | 0.040884 | 155.05 | 603.5 | 734.5
0.85 | 0.041994 | 156.4 | 604.6 | 734.9
0.86 | 0.043086 | 157.79 | 605.6 | 735.1
0.87 | 0.044533 | 159.17 | 606.9 | 735.4
0.88 | 0.045745 | 160.68 | 608 | 735.6
0.89 | 0.046988 | 161.92 | 609 | 736.2
0.9 | 0.048435 | 163.43 | 610 | 736.5
0.91 | 0.049801 | 164.89 | 611.1 | 736.7
0.92 | 0.051256 | 166.29 | 612.2 | 737
0.93 | 0.052676 | 167.85 | 613.5 | 737.3
0.94 | 0.054045 | 169.08 | 614.3 | 737.7
0.95 | 0.055422 | 170.66 | 615.4 | 737.7
0.96 | 0.05726 | 172.04 | 616.2 | 738.1
0.97 | 0.0586 | 173.4 | 617 | 738.3
0.98 | 0.06003 | 174.93 | 618.2 | 738.5
0.99 | 0.06177 | 176.31 | 619.1 | 738.6
1 | 0.06339 | 177.79 | 619.9 | 738.9