## I-V Characteristic (mA-mm)
VDS (V) | VGS = -0.300 V | VGS = 0.100 V | VGS = 0.500 V | VGS = 0.900 V
0 | 7.054e-05 | -0.38472 | -0.7285 | -5.094
0.01 | 0.0009312 | 7.95 | 16.194 | 13.197
0.02 | 0.0015668 | 15.765 | 33.154 | 31.54
0.03 | 0.002052 | 22.884 | 49.9 | 49.517
0.04 | 0.0024246 | 29.524 | 66.86 | 68.11
0.05 | 0.0027176 | 35.655 | 83.3 | 85.85
0.06 | 0.0029638 | 41.077 | 99.79 | 103.86
0.07 | 0.00316 | 45.983 | 116.07 | 121.66
0.08 | 0.0033505 | 50.357 | 132.32 | 139.42
0.09 | 0.00351 | 54.317 | 148.12 | 156.72
0.1 | 0.0036701 | 57.68 | 163.63 | 174.01
0.11 | 0.0038161 | 60.75 | 179.34 | 191.64
0.12 | 0.0039632 | 63.49 | 194.69 | 208.49
0.13 | 0.0041052 | 65.92 | 209.48 | 225.1
0.14 | 0.0042477 | 68.04 | 224.09 | 241.71
0.15 | 0.0044021 | 70.01 | 238.95 | 258.59
0.16 | 0.0045525 | 71.61 | 252.85 | 274.35
0.17 | 0.004692 | 73.29 | 266.41 | 290.3
0.18 | 0.0048599 | 74.72 | 279.8 | 306.21
0.19 | 0.0050228 | 76.08 | 293.13 | 321.62
0.2 | 0.0051992 | 77.37 | 305.95 | 337.02
0.21 | 0.0053573 | 78.52 | 318.13 | 351.86
0.22 | 0.0055282 | 79.75 | 330.32 | 366.65
0.23 | 0.00568 | 80.95 | 341.96 | 381.08
0.24 | 0.005863 | 82.24 | 353.02 | 395.01
0.25 | 0.006039 | 83.48 | 364.04 | 409.31
0.26 | 0.006276 | 84.91 | 374.45 | 422.72
0.27 | 0.00647 | 86.37 | 384.38 | 435.97
0.28 | 0.006696 | 87.78 | 394.03 | 449.11
0.29 | 0.006902 | 89.1 | 403.55 | 462
0.3 | 0.007119 | 90.32 | 412.3 | 474.1
0.31 | 0.007346 | 91.82 | 420.85 | 486.36
0.32 | 0.007568 | 92.95 | 429.08 | 498.22
0.33 | 0.007822 | 94.24 | 437.03 | 509.82
0.34 | 0.008053 | 95.49 | 444.51 | 520.91
0.35 | 0.008311 | 96.45 | 451.58 | 531.65
0.36 | 0.008561 | 97.73 | 458.42 | 542.38
0.37 | 0.00886 | 98.89 | 465.03 | 552.55
0.38 | 0.009134 | 99.97 | 471.17 | 562.15
0.39 | 0.009434 | 101.2 | 477.03 | 571.6
0.4 | 0.009719 | 102.22 | 482.7 | 581.2
0.41 | 0.01001 | 103.35 | 488.26 | 589.8
0.42 | 0.010336 | 104.45 | 493.38 | 598
0.43 | 0.010667 | 105.61 | 498.25 | 606.6
0.44 | 0.011037 | 106.53 | 502.99 | 614.4
0.45 | 0.011392 | 107.81 | 507.69 | 621.8
0.46 | 0.011787 | 108.9 | 512.09 | 629.1
0.47 | 0.01216 | 109.98 | 516.26 | 635.7
0.48 | 0.012593 | 111.21 | 520.3 | 642.5
0.49 | 0.013072 | 112.14 | 524.38 | 648.9
0.5 | 0.013564 | 113.39 | 528.24 | 654.9
0.51 | 0.014019 | 114.65 | 531.89 | 660.6
0.52 | 0.014567 | 115.78 | 535.55 | 665.9
0.53 | 0.015116 | 117.05 | 539.06 | 671
0.54 | 0.01569 | 118.1 | 542.43 | 676
0.55 | 0.016282 | 119.35 | 545.72 | 680.8
0.56 | 0.016917 | 120.6 | 548.92 | 685.2
0.57 | 0.017532 | 121.88 | 552.09 | 689.4
0.58 | 0.018172 | 123.02 | 555.12 | 693.2
0.59 | 0.018905 | 124.3 | 557.95 | 697.1
0.6 | 0.019622 | 125.57 | 560.8 | 700.2
0.61 | 0.020301 | 126.88 | 563.58 | 703.2
0.62 | 0.021111 | 128.06 | 566.18 | 706.5
0.63 | 0.021908 | 129.29 | 568.66 | 709.3
0.64 | 0.022745 | 130.7 | 570.7 | 711.8
0.65 | 0.023442 | 131.96 | 573.4 | 714.1
0.66 | 0.02433 | 133.28 | 575.5 | 716
0.67 | 0.025146 | 134.69 | 578 | 718.4
0.68 | 0.026177 | 135.82 | 580 | 720.1
0.69 | 0.02698 | 137.24 | 581.8 | 721.6
0.7 | 0.027966 | 138.56 | 583.8 | 722.9
0.71 | 0.028954 | 139.83 | 585.5 | 724.7
0.72 | 0.029853 | 141.2 | 587.6 | 725.6
0.73 | 0.030891 | 142.4 | 589.4 | 727
0.74 | 0.031968 | 143.78 | 591 | 728.1
0.75 | 0.033076 | 145.1 | 592.5 | 728.8
0.76 | 0.033893 | 146.37 | 594 | 729.9
0.77 | 0.035073 | 147.64 | 595.8 | 730.6
0.78 | 0.036208 | 149.05 | 597.2 | 731.4
0.79 | 0.037512 | 150.41 | 598.4 | 731.9
0.8 | 0.03858 | 151.76 | 599.9 | 732.4
0.81 | 0.039795 | 153.21 | 601.2 | 733.3
0.82 | 0.041196 | 154.36 | 602.6 | 733.8
0.83 | 0.042153 | 155.88 | 603.6 | 734.5
0.84 | 0.043551 | 157.24 | 604.7 | 734.9
0.85 | 0.044855 | 158.71 | 605.8 | 735.1
0.86 | 0.046193 | 160.11 | 607.2 | 735.5
0.87 | 0.047499 | 161.48 | 608.4 | 736.1
0.88 | 0.048912 | 162.81 | 609.5 | 736.3
0.89 | 0.050401 | 164.33 | 610.6 | 736.5
0.9 | 0.051866 | 165.8 | 611.8 | 737
0.91 | 0.053298 | 167.21 | 612.6 | 737.3
0.92 | 0.054678 | 168.68 | 613.8 | 737.7
0.93 | 0.056278 | 170.14 | 614.7 | 737.8
0.94 | 0.05796 | 171.61 | 615.9 | 738.1
0.95 | 0.05959 | 173.09 | 616.6 | 738.3
0.96 | 0.06121 | 174.49 | 617.7 | 738.6
0.97 | 0.0628 | 175.99 | 618.6 | 738.9
0.98 | 0.06429 | 177.45 | 619.8 | 739.3
0.99 | 0.06606 | 178.9 | 620.7 | 739.5
1 | 0.06782 | 180.46 | 621.8 | 739.7