## I-V Characteristic (mA-mm)
VDS (V) | VGS = -0.300 V | VGS = 0.100 V | VGS = 0.500 V | VGS = 0.900 V
0 | 6.65e-05 | -0.3768 | -0.9193 | -5.334
0.01 | 0.000889 | 7.964 | 16.262 | 13.362
0.02 | 0.0014953 | 15.717 | 33.022 | 31.38
0.03 | 0.0019524 | 22.873 | 49.771 | 49.461
0.04 | 0.0023129 | 29.575 | 66.38 | 67.82
0.05 | 0.0025932 | 35.552 | 83.03 | 85.47
0.06 | 0.0028292 | 40.983 | 99.55 | 103.51
0.07 | 0.0030283 | 45.977 | 115.83 | 121.36
0.08 | 0.0031969 | 50.366 | 131.7 | 138.95
0.09 | 0.0033648 | 54.208 | 147.76 | 156.27
0.1 | 0.0035064 | 57.61 | 163.41 | 173.75
0.11 | 0.0036587 | 60.63 | 178.71 | 190.96
0.12 | 0.003796 | 63.36 | 194.19 | 207.77
0.13 | 0.0039313 | 65.78 | 209.09 | 224.62
0.14 | 0.0040856 | 67.91 | 223.56 | 241.36
0.15 | 0.0042263 | 69.81 | 237.89 | 257.58
0.16 | 0.0043876 | 71.53 | 251.92 | 273.61
0.17 | 0.0045317 | 73.08 | 265.92 | 289.98
0.18 | 0.0046733 | 74.41 | 278.9 | 305.41
0.19 | 0.0048434 | 75.76 | 292.15 | 320.67
0.2 | 0.0049882 | 77.02 | 305.1 | 336
0.21 | 0.0051682 | 78.16 | 317.23 | 350.92
0.22 | 0.0053447 | 79.41 | 329.13 | 365.59
0.23 | 0.0055221 | 80.5 | 340.89 | 380.01
0.24 | 0.0056939 | 81.76 | 352.07 | 394.37
0.25 | 0.005782 | 83.04 | 362.67 | 408.04
0.26 | 0.005996 | 84.39 | 373.21 | 421.46
0.27 | 0.00619 | 85.79 | 383.43 | 435.03
0.28 | 0.006416 | 87.15 | 392.86 | 448.02
0.29 | 0.006631 | 88.52 | 402.12 | 460.45
0.3 | 0.006881 | 89.81 | 411.05 | 472.92
0.31 | 0.007073 | 91.14 | 419.66 | 485.42
0.32 | 0.00733 | 92.16 | 427.62 | 496.9
0.33 | 0.007578 | 93.52 | 435.5 | 508.29
0.34 | 0.007812 | 94.69 | 443.14 | 519.49
0.35 | 0.008064 | 95.81 | 450.16 | 530.34
0.36 | 0.008328 | 97.09 | 456.89 | 541.05
0.37 | 0.008611 | 98 | 463.4 | 550.93
0.38 | 0.008852 | 99.19 | 469.7 | 560.77
0.39 | 0.009154 | 100.34 | 475.57 | 570.3
0.4 | 0.00944 | 101.44 | 481.18 | 579.1
0.41 | 0.009798 | 102.56 | 486.56 | 588.2
0.42 | 0.010094 | 103.61 | 491.8 | 596.8
0.43 | 0.01041 | 104.7 | 496.7 | 604.7
0.44 | 0.010772 | 105.83 | 501.38 | 613
0.45 | 0.011138 | 107.05 | 505.9 | 620.2
0.46 | 0.011513 | 108.01 | 510.39 | 627
0.47 | 0.011934 | 109.13 | 514.61 | 634.1
0.48 | 0.012359 | 110.36 | 518.64 | 640.9
0.49 | 0.01274 | 111.46 | 522.64 | 647.1
0.5 | 0.013263 | 112.61 | 526.48 | 653.2
0.51 | 0.013735 | 113.64 | 530.22 | 658.7
0.52 | 0.014277 | 114.93 | 533.78 | 664.5
0.53 | 0.014778 | 116.13 | 537.25 | 669.7
0.54 | 0.015339 | 117.27 | 540.63 | 674.3
0.55 | 0.015963 | 118.55 | 543.94 | 679
0.56 | 0.016514 | 119.67 | 547.18 | 683.8
0.57 | 0.01717 | 120.95 | 550.22 | 687.6
0.58 | 0.017828 | 122.18 | 553.22 | 691.6
0.59 | 0.018549 | 123.44 | 556.11 | 695.2
0.6 | 0.019123 | 124.63 | 559 | 698.4
0.61 | 0.019941 | 125.91 | 561.64 | 701.8
0.62 | 0.020685 | 127.14 | 564.3 | 704.4
0.63 | 0.021369 | 128.5 | 566.93 | 707.2
0.64 | 0.022188 | 129.77 | 569.27 | 709.7
0.65 | 0.023065 | 130.96 | 571.6 | 712.2
0.66 | 0.023925 | 132.32 | 573.6 | 714.5
0.67 | 0.024628 | 133.61 | 575.7 | 716.3
0.68 | 0.025638 | 134.93 | 578.2 | 718.2
0.69 | 0.02646 | 136.33 | 580 | 719.8
0.7 | 0.027483 | 137.43 | 582.1 | 721.2
0.71 | 0.028365 | 138.83 | 583.7 | 722.8
0.72 | 0.029332 | 140.15 | 585.7 | 724
0.73 | 0.030306 | 141.47 | 587.6 | 724.9
0.74 | 0.031304 | 142.82 | 589.2 | 726.3
0.75 | 0.032436 | 144.03 | 590.8 | 727.1
0.76 | 0.033534 | 145.38 | 591.9 | 728.1
0.77 | 0.034627 | 146.69 | 594 | 728.7
0.78 | 0.035494 | 148.09 | 595.2 | 729.2
0.79 | 0.036861 | 149.31 | 596.6 | 730.3
0.8 | 0.037985 | 150.7 | 597.8 | 730.9
0.81 | 0.039143 | 152.04 | 599.4 | 731.5
0.82 | 0.040367 | 153.4 | 600.4 | 731.9
0.83 | 0.041603 | 154.85 | 601.9 | 732.3
0.84 | 0.042796 | 156.03 | 603 | 732.9
0.85 | 0.044067 | 157.55 | 604.2 | 733.3
0.86 | 0.045548 | 158.88 | 605.2 | 733.5
0.87 | 0.046848 | 160.36 | 606.6 | 734.1
0.88 | 0.048282 | 161.82 | 607.4 | 734.3
0.89 | 0.049455 | 163.06 | 608.6 | 734.9
0.9 | 0.051029 | 164.59 | 609.7 | 735.1
0.91 | 0.05242 | 166.06 | 610.7 | 735.4
0.92 | 0.054152 | 167.5 | 611.9 | 735.6
0.93 | 0.055384 | 168.84 | 613 | 736.1
0.94 | 0.05717 | 170.37 | 613.8 | 736.3
0.95 | 0.05831 | 171.8 | 614.7 | 736.3
0.96 | 0.05993 | 173.29 | 615.8 | 736.7
0.97 | 0.06172 | 174.71 | 616.6 | 737.3
0.98 | 0.06353 | 176.01 | 617.9 | 737.7
0.99 | 0.06463 | 177.51 | 618.6 | 737.7
1 | 0.06661 | 179.06 | 619.8 | 738.1