## I-V Characteristic (mA-mm)
VDS (V) | VGS = -0.300 V | VGS = 0.100 V | VGS = 0.500 V | VGS = 0.900 V
0 | 6.694e-05 | -0.32224 | -0.7564 | -5.121
0.01 | 0.0008991 | 7.905 | 16.28 | 13.233
0.02 | 0.0015137 | 15.66 | 33.132 | 31.599
0.03 | 0.001975 | 22.826 | 50.084 | 49.713
0.04 | 0.0023373 | 29.493 | 66.94 | 67.98
0.05 | 0.0026195 | 35.434 | 83.3 | 86.13
0.06 | 0.0028562 | 40.927 | 100.11 | 104.43
0.07 | 0.0030468 | 45.844 | 116.49 | 121.85
0.08 | 0.0032181 | 50.124 | 132.28 | 139.51
0.09 | 0.003379 | 54.037 | 148.19 | 157.43
0.1 | 0.0035184 | 57.37 | 164.39 | 174.42
0.11 | 0.0036771 | 60.51 | 179.8 | 191.82
0.12 | 0.0038166 | 63.19 | 194.84 | 208.93
0.13 | 0.0039506 | 65.54 | 210.01 | 225.87
0.14 | 0.0041014 | 67.65 | 224.61 | 242.23
0.15 | 0.0042426 | 69.64 | 239.21 | 258.97
0.16 | 0.0043887 | 71.29 | 253.11 | 275.34
0.17 | 0.0045292 | 72.9 | 267.09 | 291.05
0.18 | 0.0046867 | 74.29 | 280.3 | 306.68
0.19 | 0.0048457 | 75.62 | 293.33 | 322.53
0.2 | 0.0049885 | 76.85 | 306.53 | 337.93
0.21 | 0.005173 | 78.01 | 318.73 | 352.56
0.22 | 0.0053371 | 79.3 | 330.5 | 367.41
0.23 | 0.0055242 | 80.47 | 342.28 | 382.21
0.24 | 0.0056983 | 81.66 | 353.76 | 395.94
0.25 | 0.005768 | 83.08 | 364.32 | 410.02
0.26 | 0.005961 | 84.41 | 374.68 | 423.79
0.27 | 0.006186 | 85.75 | 384.89 | 437.09
0.28 | 0.006404 | 87.19 | 394.62 | 449.9
0.29 | 0.006601 | 88.54 | 403.8 | 462.87
0.3 | 0.00683 | 89.9 | 412.63 | 475.37
0.31 | 0.007034 | 91.12 | 421.42 | 487.39
0.32 | 0.007301 | 92.4 | 429.48 | 499.08
0.33 | 0.007529 | 93.64 | 437.21 | 510.94
0.34 | 0.007803 | 94.85 | 444.71 | 522.16
0.35 | 0.00803 | 95.81 | 451.98 | 532.73
0.36 | 0.008286 | 97.13 | 458.82 | 543.25
0.37 | 0.008555 | 98.24 | 465.23 | 553.61
0.38 | 0.008806 | 99.19 | 471.38 | 563.39
0.39 | 0.009094 | 100.5 | 477.39 | 572.7
0.4 | 0.00939 | 101.46 | 483.11 | 581.8
0.41 | 0.00971 | 102.68 | 488.42 | 591
0.42 | 0.009961 | 103.76 | 493.53 | 599.4
0.43 | 0.010325 | 104.86 | 498.53 | 607.4
0.44 | 0.010699 | 105.93 | 503.39 | 615.4
0.45 | 0.011078 | 107.07 | 507.81 | 622.8
0.46 | 0.011413 | 108.15 | 512.2 | 630.1
0.47 | 0.011813 | 109.25 | 516.49 | 636.9
0.48 | 0.012226 | 110.5 | 520.59 | 643.5
0.49 | 0.012617 | 111.46 | 524.51 | 649.4
0.5 | 0.013094 | 112.68 | 528.34 | 655.9
0.51 | 0.013583 | 113.85 | 532.05 | 661.5
0.52 | 0.014149 | 114.93 | 535.76 | 666.9
0.53 | 0.014605 | 116.3 | 539.19 | 672.2
0.54 | 0.015238 | 117.31 | 542.55 | 677
0.55 | 0.0158 | 118.59 | 545.85 | 681.6
0.56 | 0.016436 | 119.79 | 549.17 | 685.9
0.57 | 0.016995 | 121.06 | 552.2 | 690
0.58 | 0.017599 | 122.26 | 555.18 | 693.9
0.59 | 0.018305 | 123.51 | 558.05 | 697.3
0.6 | 0.018961 | 124.86 | 560.91 | 701.1
0.61 | 0.019686 | 126.12 | 563.72 | 704.1
0.62 | 0.020431 | 127.39 | 566.2 | 706.8
0.63 | 0.021197 | 128.51 | 568.76 | 709.6
0.64 | 0.02195 | 129.9 | 571.2 | 712.3
0.65 | 0.022833 | 131.2 | 573.5 | 714.5
0.66 | 0.023586 | 132.52 | 575.6 | 716.7
0.67 | 0.024415 | 133.92 | 578 | 718.7
0.68 | 0.025315 | 135 | 580 | 720.4
0.69 | 0.02623 | 136.43 | 581.8 | 722
0.7 | 0.027125 | 137.75 | 584 | 723.6
0.71 | 0.028047 | 138.99 | 586 | 724.9
0.72 | 0.028995 | 140.41 | 587.8 | 725.9
0.73 | 0.030019 | 141.62 | 589.4 | 727.1
0.74 | 0.030985 | 143 | 590.9 | 728.3
0.75 | 0.031954 | 144.3 | 592.6 | 729.1
0.76 | 0.033113 | 145.63 | 594.2 | 729.8
0.77 | 0.034139 | 146.91 | 595.6 | 730.7
0.78 | 0.035262 | 148.29 | 597 | 731.5
0.79 | 0.036346 | 149.58 | 598.3 | 732.3
0.8 | 0.037493 | 150.92 | 599.8 | 732.9
0.81 | 0.038801 | 152.38 | 601.1 | 733.5
0.82 | 0.03974 | 153.57 | 602.4 | 733.9
0.83 | 0.041083 | 155.09 | 603.6 | 734.5
0.84 | 0.042414 | 156.45 | 605 | 734.7
0.85 | 0.043747 | 157.8 | 606 | 735.2
0.86 | 0.044874 | 159.31 | 607.2 | 735.7
0.87 | 0.046352 | 160.56 | 608.4 | 736.1
0.88 | 0.047689 | 162.16 | 609.4 | 736.5
0.89 | 0.049102 | 163.53 | 610.6 | 736.7
0.9 | 0.050422 | 165.01 | 611.7 | 737.1
0.91 | 0.05197 | 166.34 | 612.6 | 737.5
0.92 | 0.053226 | 167.81 | 613.6 | 737.5
0.93 | 0.054617 | 169.3 | 614.7 | 737.8
0.94 | 0.056346 | 170.74 | 615.6 | 738.1
0.95 | 0.0579 | 172.2 | 616.7 | 738.3
0.96 | 0.0594 | 173.43 | 617.9 | 738.7
0.97 | 0.06117 | 175.01 | 618.6 | 738.8
0.98 | 0.06283 | 176.47 | 619.8 | 738.8
0.99 | 0.06431 | 177.96 | 620.8 | 739.3
1 | 0.06619 | 179.54 | 621.8 | 739.5