## I-V Characteristic (mA-mm)
VDS (V) | VGS = -0.300 V | VGS = 0.100 V | VGS = 0.500 V | VGS = 0.900 V
0 | 7.079e-05 | -0.37384 | -0.6259 | -5.1735
0.01 | 0.0009568 | 8.083 | 16.283 | 13.226
0.02 | 0.0016109 | 15.815 | 33.19 | 31.734
0.03 | 0.0021072 | 23 | 49.966 | 49.756
0.04 | 0.0024906 | 29.729 | 66.93 | 68.11
0.05 | 0.0027973 | 35.846 | 83.3 | 86.06
0.06 | 0.0030491 | 41.337 | 99.92 | 103.88
0.07 | 0.0032459 | 46.277 | 116.47 | 121.9
0.08 | 0.0034378 | 50.693 | 132.5 | 139.54
0.09 | 0.0036081 | 54.673 | 148.19 | 157.11
0.1 | 0.0037657 | 57.96 | 163.93 | 174.26
0.11 | 0.0039202 | 61.15 | 179.91 | 191.79
0.12 | 0.0040696 | 63.87 | 194.85 | 208.65
0.13 | 0.0042184 | 66.36 | 209.69 | 225.26
0.14 | 0.0043598 | 68.54 | 224.54 | 242.39
0.15 | 0.0045182 | 70.45 | 238.89 | 258.66
0.16 | 0.0046724 | 72.21 | 253.07 | 274.63
0.17 | 0.0048156 | 73.73 | 266.77 | 290.68
0.18 | 0.0049954 | 75.26 | 280.22 | 306.39
0.19 | 0.0051608 | 76.62 | 293.35 | 322.07
0.2 | 0.0053481 | 77.87 | 306.09 | 337.11
0.21 | 0.0055168 | 79.16 | 318.67 | 352.2
0.22 | 0.0056998 | 80.29 | 330.52 | 366.89
0.23 | 0.005752 | 81.55 | 342.14 | 381.48
0.24 | 0.005979 | 82.86 | 353.34 | 395.59
0.25 | 0.006164 | 84.17 | 364.46 | 409.6
0.26 | 0.006387 | 85.59 | 374.73 | 423.01
0.27 | 0.006603 | 86.97 | 384.78 | 436.41
0.28 | 0.006807 | 88.37 | 394.55 | 449.76
0.29 | 0.007051 | 89.85 | 403.75 | 462.28
0.3 | 0.007291 | 91.12 | 412.65 | 474.52
0.31 | 0.007523 | 92.32 | 421.2 | 486.78
0.32 | 0.007734 | 93.61 | 429.48 | 498.51
0.33 | 0.008011 | 94.85 | 437.4 | 510.16
0.34 | 0.008275 | 96.07 | 444.77 | 521.11
0.35 | 0.008559 | 97.31 | 451.92 | 532.06
0.36 | 0.008817 | 98.37 | 458.92 | 542.71
0.37 | 0.009091 | 99.51 | 465.35 | 552.73
0.38 | 0.009378 | 100.66 | 471.56 | 562.59
0.39 | 0.009635 | 101.86 | 477.45 | 572
0.4 | 0.010003 | 102.99 | 483.23 | 581.6
0.41 | 0.010308 | 104 | 488.62 | 589.8
0.42 | 0.010632 | 105.06 | 493.71 | 598.3
0.43 | 0.010949 | 106.25 | 498.66 | 606.7
0.44 | 0.011365 | 107.45 | 503.54 | 614.7
0.45 | 0.011717 | 108.45 | 508.1 | 622.2
0.46 | 0.012099 | 109.57 | 512.4 | 629.3
0.47 | 0.012487 | 110.76 | 516.66 | 636.1
0.48 | 0.012937 | 111.88 | 520.87 | 642.6
0.49 | 0.013395 | 113.08 | 524.73 | 649.2
0.5 | 0.013834 | 114.12 | 528.55 | 654.9
0.51 | 0.014372 | 115.32 | 532.25 | 660.6
0.52 | 0.014951 | 116.51 | 535.93 | 666.1
0.53 | 0.01553 | 117.73 | 539.44 | 671.3
0.54 | 0.016038 | 118.97 | 542.75 | 676.2
0.55 | 0.016701 | 120.07 | 546.07 | 680.8
0.56 | 0.017309 | 121.38 | 549.33 | 685.2
0.57 | 0.017943 | 122.58 | 552.45 | 689.4
0.58 | 0.018614 | 123.86 | 555.32 | 693.2
0.59 | 0.019383 | 125.11 | 558.25 | 696.5
0.6 | 0.020183 | 126.35 | 561.07 | 700.1
0.61 | 0.020864 | 127.71 | 563.87 | 703.4
0.62 | 0.021648 | 128.97 | 566.56 | 706.4
0.63 | 0.022462 | 130.25 | 568.93 | 709.3
0.64 | 0.023364 | 131.44 | 571.2 | 711.7
0.65 | 0.024126 | 132.77 | 573.5 | 713.9
0.66 | 0.024956 | 134.2 | 575.8 | 716
0.67 | 0.025881 | 135.45 | 578.2 | 718.2
0.68 | 0.026794 | 136.91 | 580.2 | 720
0.69 | 0.02776 | 137.97 | 582.4 | 721.6
0.7 | 0.028721 | 139.37 | 584.4 | 722.8
0.71 | 0.02978 | 140.71 | 586.2 | 724.3
0.72 | 0.030716 | 142.02 | 587.8 | 725.5
0.73 | 0.031781 | 143.37 | 589.6 | 726.9
0.74 | 0.032883 | 144.62 | 591.2 | 727.7
0.75 | 0.034011 | 145.97 | 592.8 | 728.7
0.76 | 0.035141 | 147.27 | 594.4 | 729.7
0.77 | 0.036288 | 148.66 | 596 | 730.5
0.78 | 0.037354 | 149.87 | 597.4 | 731.3
0.79 | 0.03852 | 151.28 | 598.8 | 731.9
0.8 | 0.039718 | 152.66 | 600.1 | 732.5
0.81 | 0.041075 | 154 | 601.2 | 733.1
0.82 | 0.042377 | 155.45 | 602.6 | 733.5
0.83 | 0.043574 | 156.67 | 604 | 734.3
0.84 | 0.044885 | 158.11 | 605 | 734.5
0.85 | 0.046248 | 159.55 | 606.3 | 734.9
0.86 | 0.04768 | 160.99 | 607.4 | 735.4
0.87 | 0.049101 | 162.43 | 608.6 | 735.9
0.88 | 0.050401 | 163.79 | 609.6 | 736.3
0.89 | 0.052027 | 165.29 | 610.7 | 736.2
0.9 | 0.053406 | 166.7 | 611.8 | 736.7
0.91 | 0.05509 | 168.16 | 613 | 737.3
0.92 | 0.056619 | 169.58 | 614 | 737.5
0.93 | 0.05807 | 171.04 | 615 | 737.7
0.94 | 0.05958 | 172.5 | 615.9 | 738.1
0.95 | 0.06153 | 173.97 | 617 | 738.1
0.96 | 0.06305 | 175.45 | 618.2 | 738.3
0.97 | 0.06465 | 176.73 | 619.2 | 738.6
0.98 | 0.06655 | 178.31 | 619.8 | 738.8
0.99 | 0.068 | 179.78 | 621 | 738.8
1 | 0.07012 | 181.27 | 622.3 | 739.5