## I-V Characteristic (mA-mm)
VDS (V) | VGS = -0.300 V | VGS = 0.100 V | VGS = 0.500 V | VGS = 0.900 V
0 | 4.7781e-05 | -0.37799 | -0.6416 | -4.9381
0.01 | 0.0010288 | 8.089 | 16.375 | 13.468
0.02 | 0.0017524 | 15.917 | 33.139 | 31.657
0.03 | 0.0022975 | 23.11 | 49.98 | 50.1
0.04 | 0.0027216 | 29.859 | 67.02 | 68.28
0.05 | 0.0030628 | 36.085 | 83.2 | 86.37
0.06 | 0.0033353 | 41.601 | 99.6 | 103.78
0.07 | 0.0035759 | 46.566 | 116.64 | 121.86
0.08 | 0.0037843 | 51.048 | 132.32 | 139.64
0.09 | 0.0039669 | 55.08 | 148.07 | 156.55
0.1 | 0.0041541 | 58.4 | 164.09 | 174.27
0.11 | 0.0043275 | 61.61 | 179.5 | 191.79
0.12 | 0.0044957 | 64.43 | 194.61 | 208.55
0.13 | 0.0046589 | 66.87 | 209.62 | 225.15
0.14 | 0.0048345 | 69.1 | 224.46 | 241.9
0.15 | 0.0050119 | 71.13 | 238.81 | 258.55
0.16 | 0.0051748 | 72.93 | 252.83 | 274.28
0.17 | 0.0053516 | 74.45 | 266.9 | 290.25
0.18 | 0.0055374 | 75.94 | 280.16 | 306.15
0.19 | 0.005693 | 77.38 | 293.13 | 321.76
0.2 | 0.005877 | 78.71 | 306.02 | 336.71
0.21 | 0.006084 | 79.97 | 318.76 | 351.94
0.22 | 0.006287 | 81.15 | 330.36 | 366.48
0.23 | 0.00652 | 82.5 | 342.06 | 380.75
0.24 | 0.006734 | 83.78 | 353.58 | 395.32
0.25 | 0.006959 | 85.21 | 364.17 | 409.12
0.26 | 0.00719 | 86.53 | 374.63 | 422.31
0.27 | 0.007424 | 88.02 | 384.74 | 435.78
0.28 | 0.007655 | 89.49 | 394.66 | 448.89
0.29 | 0.00791 | 90.92 | 403.72 | 461.7
0.3 | 0.008168 | 92.24 | 412.65 | 473.69
0.31 | 0.008398 | 93.43 | 421.46 | 486.03
0.32 | 0.008713 | 94.89 | 429.58 | 497.88
0.33 | 0.008965 | 96.07 | 437.33 | 509.34
0.34 | 0.00928 | 97.27 | 444.87 | 520.27
0.35 | 0.009547 | 98.55 | 452.22 | 531.17
0.36 | 0.00984 | 99.56 | 459.07 | 541.85
0.37 | 0.010166 | 100.78 | 465.47 | 551.81
0.38 | 0.010464 | 102 | 471.68 | 561.75
0.39 | 0.010796 | 103.06 | 477.72 | 571.1
0.4 | 0.011162 | 104.2 | 483.48 | 580.5
0.41 | 0.01152 | 105.29 | 488.74 | 589.4
0.42 | 0.011851 | 106.46 | 493.92 | 597.4
0.43 | 0.012269 | 107.63 | 498.94 | 605.7
0.44 | 0.012665 | 108.79 | 503.82 | 613.6
0.45 | 0.013098 | 109.77 | 508.28 | 621.4
0.46 | 0.013521 | 110.96 | 512.66 | 628.1
0.47 | 0.013962 | 112.18 | 516.9 | 635.1
0.48 | 0.014517 | 113.23 | 521.14 | 642
0.49 | 0.014967 | 114.57 | 525.06 | 648.1
0.5 | 0.015555 | 115.51 | 528.86 | 654.2
0.51 | 0.016101 | 116.77 | 532.56 | 659.7
0.52 | 0.016741 | 118.05 | 536.36 | 665.3
0.53 | 0.017307 | 119.19 | 539.86 | 670.6
0.54 | 0.018044 | 120.46 | 543.08 | 675.2
0.55 | 0.018761 | 121.6 | 546.43 | 680.2
0.56 | 0.019478 | 122.83 | 549.78 | 684.2
0.57 | 0.020185 | 124.19 | 552.87 | 688.8
0.58 | 0.020969 | 125.48 | 555.84 | 692.6
0.59 | 0.0218 | 126.65 | 558.68 | 696.2
0.6 | 0.022542 | 127.93 | 561.65 | 699.7
0.61 | 0.023481 | 129.25 | 564.41 | 702.9
0.62 | 0.024372 | 130.5 | 566.98 | 705.9
0.63 | 0.025333 | 131.96 | 569.49 | 708.5
0.64 | 0.026263 | 133.03 | 571.9 | 711.2
0.65 | 0.027163 | 134.51 | 573.9 | 713.7
0.66 | 0.028172 | 135.83 | 576.6 | 715.6
0.67 | 0.029093 | 137.17 | 578.6 | 717.6
0.68 | 0.030252 | 138.63 | 581.2 | 719.6
0.69 | 0.031373 | 139.79 | 583 | 721.3
0.7 | 0.032464 | 141.2 | 584.8 | 722.8
0.71 | 0.033336 | 142.5 | 586.6 | 724.3
0.72 | 0.034675 | 143.96 | 588.5 | 725.5
0.73 | 0.035872 | 145.18 | 590.2 | 726.7
0.74 | 0.037179 | 146.53 | 592 | 727.5
0.75 | 0.038368 | 147.93 | 593.4 | 728.7
0.76 | 0.039621 | 149.26 | 595.4 | 729.2
0.77 | 0.040935 | 150.7 | 596.8 | 730.3
0.78 | 0.042109 | 151.86 | 598.1 | 731.3
0.79 | 0.043451 | 153.37 | 599.5 | 731.9
0.8 | 0.044976 | 154.64 | 601 | 732.4
0.81 | 0.04639 | 156.13 | 602.2 | 733.3
0.82 | 0.047706 | 157.56 | 603.4 | 733.8
0.83 | 0.049253 | 158.88 | 604.7 | 734.5
0.84 | 0.050752 | 160.32 | 605.9 | 734.9
0.85 | 0.052241 | 161.71 | 607.1 | 735.1
0.86 | 0.053724 | 163.13 | 608.4 | 735.5
0.87 | 0.055385 | 164.64 | 609.4 | 736.1
0.88 | 0.056988 | 166.04 | 610.8 | 736.5
0.89 | 0.059 | 167.52 | 611.6 | 736.7
0.9 | 0.06035 | 169.04 | 612.6 | 737.1
0.91 | 0.06213 | 170.53 | 613.8 | 737.5
0.92 | 0.06393 | 171.92 | 615 | 737.9
0.93 | 0.06558 | 173.48 | 616.2 | 738.1
0.94 | 0.06754 | 174.97 | 616.7 | 738.5
0.95 | 0.06928 | 176.48 | 618.2 | 738.7
0.96 | 0.07103 | 178.03 | 619 | 738.7
0.97 | 0.07311 | 179.28 | 619.9 | 739.1
0.98 | 0.07453 | 180.94 | 621.1 | 739.5
0.99 | 0.07669 | 182.51 | 622.3 | 739.7
1 | 0.07875 | 184.04 | 623 | 739.9