## I-V Characteristic (mA-mm)
VDS (V) | VGS = -0.300 V | VGS = 0.100 V | VGS = 0.500 V | VGS = 0.900 V
0 | 5.5e-05 | -0.38672 | -0.8059 | -5.039
0.01 | 0.001026 | 8.073 | 16.482 | 13.652
0.02 | 0.0017436 | 16.115 | 33.199 | 31.643
0.03 | 0.0022894 | 23.337 | 50.088 | 49.856
0.04 | 0.0027101 | 30.188 | 66.8 | 67.98
0.05 | 0.0030539 | 36.428 | 83.62 | 86.21
0.06 | 0.0033324 | 42.024 | 100.03 | 104.11
0.07 | 0.0035726 | 47.117 | 116.25 | 121.74
0.08 | 0.0037771 | 51.685 | 132.64 | 139.63
0.09 | 0.0039667 | 55.698 | 148.57 | 157.27
0.1 | 0.0041504 | 59.16 | 163.97 | 174.39
0.11 | 0.0043096 | 62.34 | 179.64 | 191.56
0.12 | 0.0044871 | 65.2 | 194.95 | 208.57
0.13 | 0.0046657 | 67.72 | 210.18 | 225.79
0.14 | 0.0048314 | 69.97 | 224.47 | 241.86
0.15 | 0.0050118 | 71.97 | 239.13 | 258.39
0.16 | 0.0051871 | 73.79 | 253.35 | 274.87
0.17 | 0.0053867 | 75.42 | 266.93 | 290.64
0.18 | 0.0055562 | 76.82 | 280.4 | 306.21
0.19 | 0.005706 | 78.27 | 293.91 | 321.96
0.2 | 0.005907 | 79.63 | 306.5 | 337.17
0.21 | 0.006122 | 80.85 | 318.8 | 351.86
0.22 | 0.006338 | 82.16 | 331.19 | 366.82
0.23 | 0.006556 | 83.34 | 342.84 | 381.41
0.24 | 0.006777 | 84.75 | 353.9 | 395.3
0.25 | 0.006996 | 86.09 | 364.75 | 409.14
0.26 | 0.007247 | 87.53 | 375.36 | 422.87
0.27 | 0.00748 | 89.01 | 385.59 | 436.47
0.28 | 0.007745 | 90.45 | 395.14 | 449.08
0.29 | 0.00797 | 91.9 | 404.57 | 461.76
0.3 | 0.008264 | 93.18 | 413.54 | 474.38
0.31 | 0.008535 | 94.6 | 422 | 486.25
0.32 | 0.008806 | 95.76 | 430.19 | 498.07
0.33 | 0.00909 | 97.05 | 438.29 | 509.7
0.34 | 0.009389 | 98.28 | 445.79 | 520.84
0.35 | 0.009728 | 99.51 | 452.85 | 531.5
0.36 | 0.010004 | 100.78 | 459.78 | 542.11
0.37 | 0.010343 | 101.74 | 466.46 | 552.24
0.38 | 0.010672 | 103.07 | 472.72 | 562.23
0.39 | 0.011057 | 104.12 | 478.52 | 571.5
0.4 | 0.011377 | 105.4 | 484.27 | 580.6
0.41 | 0.011744 | 106.57 | 489.77 | 589.3
0.42 | 0.012129 | 107.53 | 495.01 | 598.1
0.43 | 0.012559 | 108.81 | 499.88 | 606.6
0.44 | 0.012963 | 109.95 | 504.7 | 613.9
0.45 | 0.013413 | 111.08 | 509.38 | 621.5
0.46 | 0.013901 | 112.16 | 513.76 | 628.7
0.47 | 0.014361 | 113.37 | 518 | 635.5
0.48 | 0.014896 | 114.56 | 522.1 | 642.1
0.49 | 0.015444 | 115.71 | 526.14 | 648.5
0.5 | 0.016057 | 116.95 | 530.06 | 654.6
0.51 | 0.01664 | 117.97 | 533.74 | 660.6
0.52 | 0.017279 | 119.35 | 537.37 | 665.8
0.53 | 0.017978 | 120.54 | 540.91 | 670.9
0.54 | 0.018601 | 121.74 | 544.38 | 675.6
0.55 | 0.01936 | 123.07 | 547.62 | 680.3
0.56 | 0.020133 | 124.24 | 550.88 | 685
0.57 | 0.02091 | 125.61 | 553.96 | 688.8
0.58 | 0.021669 | 126.85 | 557.08 | 692.8
0.59 | 0.022492 | 128.17 | 560.08 | 696.4
0.6 | 0.023391 | 129.41 | 562.73 | 700
0.61 | 0.024249 | 130.76 | 565.56 | 703.2
0.62 | 0.025197 | 132.06 | 568.25 | 706
0.63 | 0.026181 | 133.4 | 570.7 | 708.8
0.64 | 0.027132 | 134.73 | 573.2 | 711.4
0.65 | 0.028074 | 136.05 | 575.4 | 713.8
0.66 | 0.029202 | 137.39 | 578 | 716
0.67 | 0.03029 | 138.75 | 580 | 717.8
0.68 | 0.031404 | 140.1 | 582.1 | 719.7
0.69 | 0.032447 | 141.58 | 584.4 | 721.7
0.7 | 0.033611 | 142.76 | 586.2 | 722.9
0.71 | 0.034796 | 144.12 | 588 | 724.5
0.72 | 0.03593 | 145.52 | 589.8 | 725.6
0.73 | 0.037179 | 146.82 | 591.5 | 726.9
0.74 | 0.038475 | 148.28 | 593.3 | 727.9
0.75 | 0.039792 | 149.5 | 595 | 728.7
0.76 | 0.04091 | 151 | 596.5 | 729.9
0.77 | 0.042383 | 152.3 | 598.1 | 730.9
0.78 | 0.04378 | 153.67 | 599.5 | 731.3
0.79 | 0.045218 | 154.94 | 601 | 732.2
0.8 | 0.046638 | 156.47 | 602.2 | 732.7
0.81 | 0.048051 | 157.89 | 603.6 | 733.5
0.82 | 0.049622 | 159.23 | 605.1 | 733.9
0.83 | 0.051025 | 160.82 | 606.2 | 734.5
0.84 | 0.052741 | 161.94 | 607.4 | 734.9
0.85 | 0.054347 | 163.55 | 608.6 | 735.4
0.86 | 0.055961 | 164.97 | 609.9 | 736.1
0.87 | 0.05752 | 166.36 | 610.7 | 736.3
0.88 | 0.05936 | 167.94 | 612.1 | 736.5
0.89 | 0.06111 | 169.22 | 613.2 | 737.3
0.9 | 0.06259 | 170.84 | 614 | 737.5
0.91 | 0.06457 | 172.3 | 615 | 737.9
0.92 | 0.06645 | 173.8 | 616.3 | 738.1
0.93 | 0.06823 | 175.15 | 617.1 | 738.3
0.94 | 0.06978 | 176.75 | 618.3 | 738.6
0.95 | 0.07204 | 178.2 | 619.5 | 738.7
0.96 | 0.0739 | 179.78 | 620.4 | 739.3
0.97 | 0.07601 | 181.34 | 621.4 | 739.5
0.98 | 0.07838 | 182.68 | 622.4 | 739.8
0.99 | 0.07964 | 184.24 | 623.4 | 739.9
1 | 0.08219 | 185.81 | 624.5 | 740.5