## I-V Characteristic (mA-mm)
VDS (V) | VGS = -0.300 V | VGS = 0.100 V | VGS = 0.500 V | VGS = 0.900 V
0 | 5.689e-05 | -0.35787 | -0.805 | -5.08
0.01 | 0.0009542 | 8.068 | 16.093 | 13.293
0.02 | 0.001618 | 15.883 | 33.353 | 31.775
0.03 | 0.002121 | 23.254 | 49.983 | 49.757
0.04 | 0.0025141 | 29.973 | 67.02 | 68.18
0.05 | 0.0028272 | 36.133 | 83.58 | 85.93
0.06 | 0.0030692 | 41.679 | 99.87 | 103.86
0.07 | 0.0032893 | 46.695 | 116.15 | 121.96
0.08 | 0.003479 | 51.186 | 132.18 | 139.39
0.09 | 0.0036516 | 55.213 | 148.45 | 157.03
0.1 | 0.0038133 | 58.58 | 163.73 | 174.26
0.11 | 0.0039758 | 61.71 | 179.42 | 191.64
0.12 | 0.0041425 | 64.47 | 194.87 | 208.41
0.13 | 0.0042803 | 66.95 | 209.73 | 225.13
0.14 | 0.0044425 | 69.19 | 224.26 | 242.3
0.15 | 0.0046022 | 71.17 | 238.86 | 258.34
0.16 | 0.0047479 | 72.91 | 252.97 | 274.44
0.17 | 0.0049303 | 74.51 | 266.5 | 290.66
0.18 | 0.0050952 | 75.96 | 280.18 | 306.07
0.19 | 0.0052771 | 77.2 | 293.47 | 321.7
0.2 | 0.0054427 | 78.56 | 306.08 | 336.9
0.21 | 0.0056283 | 79.81 | 318.35 | 351.99
0.22 | 0.0057 | 80.99 | 330.3 | 366.47
0.23 | 0.005925 | 82.26 | 342.32 | 381.14
0.24 | 0.006138 | 83.42 | 353.19 | 395.41
0.25 | 0.006346 | 84.86 | 364.08 | 409.09
0.26 | 0.006562 | 86.21 | 374.77 | 422.51
0.27 | 0.006769 | 87.57 | 384.68 | 436.04
0.28 | 0.007021 | 89.05 | 394.29 | 449.23
0.29 | 0.007263 | 90.38 | 403.72 | 461.59
0.3 | 0.007521 | 91.72 | 412.57 | 474.01
0.31 | 0.007743 | 93.04 | 421.06 | 486.43
0.32 | 0.00801 | 94.32 | 429.32 | 497.9
0.33 | 0.008274 | 95.39 | 437.31 | 509.5
0.34 | 0.008529 | 96.63 | 444.75 | 520.56
0.35 | 0.008814 | 97.84 | 451.79 | 531.51
0.36 | 0.009113 | 99.03 | 458.71 | 541.97
0.37 | 0.009405 | 100.18 | 465.35 | 552.02
0.38 | 0.009669 | 101.14 | 471.54 | 561.91
0.39 | 0.010022 | 102.39 | 477.33 | 571.6
0.4 | 0.010339 | 103.54 | 483.11 | 580.5
0.41 | 0.010708 | 104.63 | 488.54 | 589
0.42 | 0.011026 | 105.82 | 493.77 | 597.8
0.43 | 0.011379 | 106.85 | 498.63 | 606
0.44 | 0.011773 | 108.05 | 503.43 | 613.8
0.45 | 0.012129 | 109.07 | 508 | 621.4
0.46 | 0.01261 | 110.25 | 512.44 | 628.4
0.47 | 0.013066 | 111.3 | 516.64 | 635.5
0.48 | 0.013535 | 112.5 | 520.69 | 641.9
0.49 | 0.013949 | 113.68 | 524.71 | 648.3
0.5 | 0.014497 | 114.86 | 528.61 | 654.2
0.51 | 0.015033 | 116 | 532.25 | 659.8
0.52 | 0.015676 | 117.08 | 535.89 | 665.3
0.53 | 0.016217 | 118.35 | 539.39 | 670.5
0.54 | 0.016822 | 119.61 | 542.85 | 675.2
0.55 | 0.017526 | 120.79 | 546.17 | 679.8
0.56 | 0.018114 | 122.18 | 549.24 | 684.4
0.57 | 0.018804 | 123.15 | 552.43 | 688.6
0.58 | 0.019554 | 124.57 | 555.52 | 692.6
0.59 | 0.020326 | 125.85 | 558.36 | 696.2
0.6 | 0.020994 | 127.05 | 561.17 | 699.7
0.61 | 0.0219 | 128.39 | 563.86 | 702.8
0.62 | 0.02265 | 129.61 | 566.57 | 705.7
0.63 | 0.023568 | 130.92 | 569.15 | 708.5
0.64 | 0.024364 | 132.3 | 571.6 | 710.8
0.65 | 0.025272 | 133.62 | 573.9 | 713.2
0.66 | 0.026203 | 134.79 | 575.8 | 715.5
0.67 | 0.027082 | 136.11 | 578 | 717.2
0.68 | 0.028184 | 137.49 | 580.2 | 719.2
0.69 | 0.029214 | 138.79 | 582.2 | 720.8
0.7 | 0.030206 | 140.23 | 584.2 | 722.1
0.71 | 0.031098 | 141.32 | 586.2 | 723.6
0.72 | 0.03232 | 142.7 | 588 | 724.9
0.73 | 0.033343 | 144.14 | 589.6 | 725.9
0.74 | 0.034399 | 145.39 | 591.4 | 727.1
0.75 | 0.035521 | 146.81 | 593 | 728.1
0.76 | 0.036863 | 148.03 | 594.3 | 728.7
0.77 | 0.037954 | 149.46 | 596.2 | 729.9
0.78 | 0.039096 | 150.78 | 597.4 | 730.3
0.79 | 0.040366 | 152.05 | 599 | 731.3
0.8 | 0.041703 | 153.45 | 600.5 | 731.9
0.81 | 0.043068 | 154.76 | 601.6 | 732.3
0.82 | 0.044297 | 156.21 | 602.7 | 732.9
0.83 | 0.045747 | 157.55 | 604.2 | 733.5
0.84 | 0.047139 | 159.02 | 605.4 | 733.9
0.85 | 0.048481 | 160.28 | 606.7 | 734.5
0.86 | 0.049933 | 161.79 | 607.5 | 734.9
0.87 | 0.051518 | 163.18 | 608.6 | 735.1
0.88 | 0.05299 | 164.57 | 609.9 | 735.5
0.89 | 0.054331 | 166.12 | 611 | 735.6
0.9 | 0.056087 | 167.41 | 612.2 | 736.3
0.91 | 0.05768 | 169.04 | 613.1 | 736.5
0.92 | 0.05936 | 170.46 | 614.2 | 736.7
0.93 | 0.06084 | 171.89 | 615 | 737
0.94 | 0.06246 | 173.33 | 616.3 | 737.3
0.95 | 0.06429 | 174.77 | 617.1 | 737.9
0.96 | 0.06579 | 176.29 | 618.2 | 738.1
0.97 | 0.06754 | 177.85 | 619.4 | 738.1
0.98 | 0.06949 | 179.24 | 620.2 | 738.3
0.99 | 0.07151 | 180.62 | 621.3 | 738.6
1 | 0.07301 | 182.2 | 622.3 | 738.7