## I-V Characteristic (mA-mm)
VDS (V) | VGS = -0.300 V | VGS = 0.100 V | VGS = 0.500 V | VGS = 0.900 V
0 | 5.79e-05 | -0.33816 | -0.8296 | -5.108
0.01 | 0.0009401 | 7.914 | 16.204 | 13.215
0.02 | 0.0015857 | 15.779 | 33.348 | 31.781
0.03 | 0.0020776 | 23.029 | 50.026 | 49.762
0.04 | 0.0024563 | 29.591 | 67 | 68.15
0.05 | 0.0027622 | 35.663 | 83.54 | 85.85
0.06 | 0.0029999 | 41.178 | 99.78 | 104.06
0.07 | 0.0032238 | 46.081 | 116.02 | 121.9
0.08 | 0.0034029 | 50.473 | 132.38 | 138.99
0.09 | 0.0035634 | 54.46 | 148.37 | 156.99
0.1 | 0.003731 | 57.66 | 163.67 | 174.37
0.11 | 0.0038739 | 60.93 | 179.44 | 191.37
0.12 | 0.0040418 | 63.67 | 194.77 | 208.38
0.13 | 0.0041792 | 65.99 | 209.29 | 225.45
0.14 | 0.0043187 | 68.27 | 224.19 | 242
0.15 | 0.0044781 | 70.21 | 238.91 | 258.22
0.16 | 0.0046117 | 71.97 | 252.65 | 274.57
0.17 | 0.0047801 | 73.51 | 266.36 | 290.57
0.18 | 0.0049415 | 74.96 | 279.97 | 306.21
0.19 | 0.0051057 | 76.4 | 293.33 | 321.78
0.2 | 0.0052837 | 77.6 | 305.83 | 337.28
0.21 | 0.0054593 | 78.77 | 318.17 | 351.93
0.22 | 0.0056504 | 79.99 | 330.49 | 366.56
0.23 | 0.005704 | 81.27 | 342.1 | 381.69
0.24 | 0.005924 | 82.46 | 353.16 | 395.48
0.25 | 0.006133 | 83.9 | 364.2 | 409.2
0.26 | 0.00635 | 85.25 | 374.58 | 423.12
0.27 | 0.006538 | 86.67 | 384.48 | 436.45
0.28 | 0.006768 | 88.14 | 394.34 | 449.4
0.29 | 0.006985 | 89.38 | 403.78 | 462
0.3 | 0.007211 | 90.72 | 412.47 | 474.73
0.31 | 0.00745 | 92.07 | 421.06 | 486.77
0.32 | 0.007702 | 93.36 | 429.4 | 498.44
0.33 | 0.007981 | 94.64 | 437.39 | 510.12
0.34 | 0.008192 | 95.71 | 444.72 | 521.5
0.35 | 0.00847 | 96.88 | 451.85 | 532.18
0.36 | 0.008739 | 98.07 | 458.9 | 542.64
0.37 | 0.009034 | 99.25 | 465.48 | 553.04
0.38 | 0.009304 | 100.34 | 471.61 | 563.04
0.39 | 0.009591 | 101.46 | 477.44 | 572.4
0.4 | 0.00989 | 102.62 | 483.23 | 581.6
0.41 | 0.010201 | 103.68 | 488.74 | 590.4
0.42 | 0.010516 | 104.82 | 493.87 | 599
0.43 | 0.010844 | 105.87 | 498.75 | 607.1
0.44 | 0.011239 | 107.05 | 503.52 | 615
0.45 | 0.011578 | 108.22 | 508.24 | 622.4
0.46 | 0.012021 | 109.3 | 512.59 | 630.1
0.47 | 0.012441 | 110.56 | 516.78 | 636.5
0.48 | 0.012893 | 111.56 | 520.93 | 643.5
0.49 | 0.013319 | 112.8 | 524.95 | 649.4
0.5 | 0.013817 | 113.88 | 528.84 | 655.7
0.51 | 0.014308 | 115.05 | 532.47 | 661.5
0.52 | 0.014838 | 116.25 | 536.08 | 667
0.53 | 0.015449 | 117.41 | 539.67 | 672.2
0.54 | 0.015996 | 118.65 | 543.09 | 677
0.55 | 0.016665 | 119.88 | 546.35 | 681.8
0.56 | 0.01723 | 121.1 | 549.49 | 686.4
0.57 | 0.017951 | 122.32 | 552.66 | 690.4
0.58 | 0.018594 | 123.63 | 555.7 | 694
0.59 | 0.01931 | 124.86 | 558.6 | 698
0.6 | 0.02003 | 126.09 | 561.47 | 701.3
0.61 | 0.020764 | 127.53 | 564.11 | 704.4
0.62 | 0.021571 | 128.62 | 566.86 | 707.6
0.63 | 0.022385 | 130.05 | 569.37 | 710.5
0.64 | 0.023249 | 131.29 | 571.5 | 712.9
0.65 | 0.024106 | 132.64 | 573.9 | 715.3
0.66 | 0.024963 | 133.93 | 576.4 | 717.2
0.67 | 0.025769 | 135.2 | 578.3 | 719.2
0.68 | 0.026761 | 136.55 | 580.5 | 721.3
0.69 | 0.02769 | 137.95 | 582.3 | 722.8
0.7 | 0.028646 | 139.16 | 584.8 | 724.5
0.71 | 0.029604 | 140.35 | 586.4 | 725.7
0.72 | 0.030616 | 141.82 | 588.2 | 727.1
0.73 | 0.031786 | 143.14 | 590.4 | 728.1
0.74 | 0.032672 | 144.42 | 591.7 | 729.3
0.75 | 0.033878 | 145.81 | 593 | 730.3
0.76 | 0.034881 | 146.94 | 594.9 | 731.1
0.77 | 0.036165 | 148.47 | 596.2 | 731.9
0.78 | 0.03728 | 149.86 | 597.8 | 732.5
0.79 | 0.038398 | 151.12 | 599.4 | 733.3
0.8 | 0.039595 | 152.66 | 600.7 | 734.1
0.81 | 0.040822 | 153.76 | 601.8 | 734.3
0.82 | 0.042237 | 155.28 | 603.1 | 735.1
0.83 | 0.043528 | 156.67 | 604.4 | 735.4
0.84 | 0.044848 | 158.07 | 605.6 | 735.9
0.85 | 0.046056 | 159.35 | 606.9 | 736.3
0.86 | 0.047642 | 160.8 | 607.8 | 736.7
0.87 | 0.049058 | 162.21 | 609 | 737.1
0.88 | 0.050716 | 163.65 | 610.3 | 737.5
0.89 | 0.05172 | 165.13 | 611.5 | 738.1
0.9 | 0.053199 | 166.35 | 612.4 | 738.1
0.91 | 0.054855 | 167.89 | 613.5 | 738.3
0.92 | 0.056263 | 169.44 | 614.3 | 738.7
0.93 | 0.05788 | 170.83 | 615.5 | 738.8
0.94 | 0.05961 | 172.49 | 616.6 | 739.3
0.95 | 0.06144 | 173.69 | 617.8 | 739.5
0.96 | 0.06291 | 175.33 | 618.6 | 739.9
0.97 | 0.06439 | 176.75 | 619.6 | 739.9
0.98 | 0.06639 | 178.27 | 620.6 | 740.5
0.99 | 0.0683 | 179.76 | 621.8 | 740.5
1 | 0.0694 | 181.11 | 622.7 | 740.9