## I-V Characteristic (mA-mm)
VDS (V) | VGS = -0.300 V | VGS = 0.100 V | VGS = 0.500 V | VGS = 0.900 V
0 | 6.099e-05 | -0.41276 | -0.7881 | -5.182
0.01 | 0.0008711 | 7.965 | 16.174 | 13.162
0.02 | 0.001452 | 15.728 | 33.166 | 31.513
0.03 | 0.001898 | 23.011 | 50.216 | 49.936
0.04 | 0.0022432 | 29.736 | 66.72 | 68.18
0.05 | 0.0025086 | 35.717 | 83.71 | 86.32
0.06 | 0.0027331 | 41.246 | 100.03 | 103.82
0.07 | 0.0029338 | 46.241 | 116.21 | 121.9
0.08 | 0.0030918 | 50.571 | 132.44 | 139.72
0.09 | 0.0032472 | 54.467 | 148.41 | 156.92
0.1 | 0.0033871 | 57.73 | 164.05 | 174.58
0.11 | 0.0035166 | 60.83 | 179.54 | 192.03
0.12 | 0.0036576 | 63.67 | 195.09 | 208.98
0.13 | 0.0037912 | 66.04 | 209.94 | 225.55
0.14 | 0.0039379 | 68.13 | 224.18 | 242.05
0.15 | 0.004058 | 70.13 | 239.19 | 259.12
0.16 | 0.004203 | 71.77 | 253.16 | 274.88
0.17 | 0.0043451 | 73.33 | 266.64 | 290.79
0.18 | 0.0044818 | 74.72 | 280.18 | 306.78
0.19 | 0.0046418 | 76.04 | 293.58 | 322.38
0.2 | 0.0047896 | 77.35 | 306.19 | 337.44
0.21 | 0.0049494 | 78.4 | 318.44 | 352.62
0.22 | 0.0051233 | 79.6 | 330.65 | 367.31
0.23 | 0.0052906 | 80.85 | 342.34 | 381.65
0.24 | 0.0054869 | 82.08 | 353.41 | 396.15
0.25 | 0.0056396 | 83.24 | 364.19 | 410.1
0.26 | 0.005704 | 84.67 | 374.86 | 423.47
0.27 | 0.00592 | 86.07 | 384.78 | 436.87
0.28 | 0.006139 | 87.39 | 394.32 | 450
0.29 | 0.006326 | 88.81 | 403.93 | 462.96
0.3 | 0.006544 | 89.93 | 412.74 | 474.96
0.31 | 0.006774 | 91.3 | 421.12 | 487.28
0.32 | 0.00698 | 92.48 | 429.29 | 499.24
0.33 | 0.007236 | 93.68 | 437.33 | 510.7
0.34 | 0.007474 | 95 | 444.81 | 521.78
0.35 | 0.007722 | 95.97 | 451.74 | 532.6
0.36 | 0.007956 | 97.18 | 458.64 | 543.35
0.37 | 0.008217 | 98.31 | 465.27 | 553.49
0.38 | 0.008497 | 99.43 | 471.49 | 563.26
0.39 | 0.008787 | 100.5 | 477.2 | 572.5
0.4 | 0.009038 | 101.58 | 482.9 | 582.2
0.41 | 0.009342 | 102.68 | 488.42 | 590.8
0.42 | 0.009648 | 103.8 | 493.57 | 599.4
0.43 | 0.009926 | 104.87 | 498.39 | 607.4
0.44 | 0.010294 | 105.89 | 503.18 | 615.4
0.45 | 0.01066 | 107.05 | 507.81 | 623
0.46 | 0.011048 | 108.17 | 512.21 | 630
0.47 | 0.011387 | 109.29 | 516.38 | 636.6
0.48 | 0.011806 | 110.42 | 520.39 | 643.5
0.49 | 0.012218 | 111.42 | 524.47 | 649.7
0.5 | 0.012653 | 112.64 | 528.28 | 655.7
0.51 | 0.01311 | 113.76 | 531.9 | 661.4
0.52 | 0.013635 | 114.97 | 535.49 | 666.7
0.53 | 0.014139 | 116.13 | 538.96 | 672.2
0.54 | 0.014633 | 117.21 | 542.42 | 677
0.55 | 0.015224 | 118.51 | 545.65 | 681.3
0.56 | 0.015791 | 119.67 | 548.82 | 686.2
0.57 | 0.016426 | 120.91 | 551.85 | 690.2
0.58 | 0.016997 | 122.06 | 554.96 | 694
0.59 | 0.017628 | 123.34 | 557.75 | 697.6
0.6 | 0.018291 | 124.54 | 560.58 | 700.9
0.61 | 0.019016 | 125.81 | 563.34 | 704
0.62 | 0.019752 | 127.11 | 565.86 | 707.3
0.63 | 0.020409 | 128.22 | 568.47 | 709.7
0.64 | 0.021205 | 129.65 | 570.7 | 712.2
0.65 | 0.021964 | 130.87 | 572.8 | 714.5
0.66 | 0.022816 | 132.12 | 575 | 716.5
0.67 | 0.023574 | 133.52 | 577.4 | 718.8
0.68 | 0.024449 | 134.72 | 579.4 | 720.5
0.69 | 0.025157 | 136.09 | 581.6 | 722
0.7 | 0.026119 | 137.29 | 583.4 | 723.6
0.71 | 0.026994 | 138.6 | 585.3 | 724.9
0.72 | 0.02787 | 139.88 | 587.2 | 726
0.73 | 0.028904 | 141.18 | 588.6 | 727.1
0.74 | 0.029894 | 142.54 | 590.6 | 728.3
0.75 | 0.030948 | 143.78 | 591.9 | 729.5
0.76 | 0.031739 | 145.11 | 593.8 | 730.1
0.77 | 0.032932 | 146.29 | 595 | 730.7
0.78 | 0.033939 | 147.67 | 596.5 | 731.7
0.79 | 0.035099 | 149.07 | 598.1 | 732
0.8 | 0.03615 | 150.3 | 599.4 | 732.9
0.81 | 0.037295 | 151.8 | 600.6 | 733.3
0.82 | 0.038405 | 152.94 | 601.8 | 734.1
0.83 | 0.039508 | 154.46 | 603.1 | 734.9
0.84 | 0.040858 | 155.8 | 604.2 | 734.9
0.85 | 0.042093 | 157.19 | 605.4 | 735.3
0.86 | 0.043341 | 158.56 | 606.7 | 735.5
0.87 | 0.04448 | 159.92 | 607.6 | 736.3
0.88 | 0.04587 | 161.44 | 608.8 | 736.3
0.89 | 0.047229 | 162.81 | 609.9 | 736.7
0.9 | 0.048624 | 164.29 | 610.8 | 737
0.91 | 0.049937 | 165.49 | 611.8 | 737.1
0.92 | 0.051388 | 167.06 | 613.1 | 737.5
0.93 | 0.052881 | 168.56 | 614 | 738.1
0.94 | 0.054009 | 169.95 | 615 | 737.9
0.95 | 0.055753 | 171.48 | 616.2 | 738.3
0.96 | 0.05713 | 172.7 | 617.2 | 738.6
0.97 | 0.05872 | 174.26 | 617.8 | 738.7
0.98 | 0.0603 | 175.77 | 619.1 | 738.8
0.99 | 0.06168 | 177.11 | 619.9 | 739.5
1 | 0.06368 | 178.63 | 621.1 | 739.5