## I-V Characteristic (mA-mm)
VDS (V) | VGS = -0.300 V | VGS = 0.100 V | VGS = 0.500 V | VGS = 0.900 V
0 | 6.941e-05 | -0.36444 | -0.8144 | -5.269
0.01 | 0.0008368 | 7.908 | 16.194 | 13.161
0.02 | 0.0013951 | 15.59 | 33.219 | 31.292
0.03 | 0.0018158 | 22.774 | 49.859 | 49.668
0.04 | 0.002142 | 29.347 | 66.5 | 67.47
0.05 | 0.0024089 | 35.374 | 83.14 | 86.01
0.06 | 0.0026212 | 40.719 | 99.71 | 103.72
0.07 | 0.0028083 | 45.633 | 115.79 | 121.36
0.08 | 0.0029598 | 50.003 | 131.74 | 138.95
0.09 | 0.0031069 | 53.853 | 148.15 | 156.73
0.1 | 0.0032429 | 57.16 | 163.49 | 173.89
0.11 | 0.0033652 | 60.22 | 178.87 | 191.04
0.12 | 0.0035038 | 62.86 | 194.29 | 208.05
0.13 | 0.0036307 | 65.15 | 209.14 | 225.06
0.14 | 0.0037483 | 67.34 | 223.77 | 241.59
0.15 | 0.0038868 | 69.08 | 238.05 | 257.84
0.16 | 0.0040237 | 70.79 | 252.27 | 274.27
0.17 | 0.0041664 | 72.33 | 265.96 | 290.06
0.18 | 0.0042942 | 73.66 | 279.06 | 305.39
0.19 | 0.0044409 | 75 | 292.53 | 321.64
0.2 | 0.0045913 | 76.14 | 305.26 | 336.69
0.21 | 0.0047253 | 77.38 | 317.33 | 351.36
0.22 | 0.0049043 | 78.5 | 329.34 | 366.23
0.23 | 0.0050554 | 79.64 | 341.23 | 380.78
0.24 | 0.0052321 | 80.83 | 352.19 | 394.86
0.25 | 0.0053942 | 82.14 | 362.95 | 408.63
0.26 | 0.0055687 | 83.36 | 373.54 | 422.43
0.27 | 0.005697 | 84.74 | 383.6 | 435.81
0.28 | 0.005885 | 86.11 | 393.13 | 448.75
0.29 | 0.006098 | 87.33 | 402.3 | 461.55
0.3 | 0.006302 | 88.7 | 411.31 | 473.98
0.31 | 0.006508 | 89.99 | 419.76 | 485.94
0.32 | 0.006713 | 91.16 | 427.74 | 497.63
0.33 | 0.006957 | 92.46 | 435.8 | 509.66
0.34 | 0.007168 | 93.45 | 443.24 | 520.67
0.35 | 0.007414 | 94.65 | 450.26 | 531.24
0.36 | 0.007633 | 95.84 | 457.04 | 541.82
0.37 | 0.007885 | 96.95 | 463.56 | 552.1
0.38 | 0.00814 | 97.93 | 469.81 | 562.15
0.39 | 0.008366 | 99.09 | 475.65 | 571.2
0.4 | 0.008667 | 100.08 | 481.24 | 580.8
0.41 | 0.008945 | 101.2 | 486.59 | 589.4
0.42 | 0.00923 | 102.36 | 491.81 | 598
0.43 | 0.009529 | 103.26 | 496.76 | 606
0.44 | 0.009857 | 104.43 | 501.43 | 613.8
0.45 | 0.010185 | 105.57 | 505.98 | 621.4
0.46 | 0.010539 | 106.6 | 510.37 | 628.7
0.47 | 0.010878 | 107.85 | 514.53 | 635.5
0.48 | 0.011268 | 108.81 | 518.58 | 642.1
0.49 | 0.011669 | 109.99 | 522.5 | 648.5
0.5 | 0.012094 | 111.08 | 526.34 | 654.4
0.51 | 0.012548 | 112.21 | 530.06 | 660.1
0.52 | 0.012973 | 113.56 | 533.57 | 665.3
0.53 | 0.013509 | 114.6 | 537.06 | 670.5
0.54 | 0.013985 | 115.72 | 540.48 | 675.6
0.55 | 0.014514 | 116.95 | 543.79 | 680.4
0.56 | 0.015046 | 118.18 | 546.84 | 684.6
0.57 | 0.015611 | 119.21 | 549.91 | 688.6
0.58 | 0.016214 | 120.52 | 552.95 | 692.8
0.59 | 0.016834 | 121.74 | 555.86 | 696.4
0.6 | 0.017465 | 122.94 | 558.68 | 699.6
0.61 | 0.018096 | 124.3 | 561.27 | 702.9
0.62 | 0.018824 | 125.42 | 563.99 | 705.6
0.63 | 0.019467 | 126.72 | 566.46 | 708.8
0.64 | 0.020268 | 128.09 | 568.94 | 711.2
0.65 | 0.020919 | 129.34 | 571.2 | 713.4
0.66 | 0.021678 | 130.66 | 573.3 | 715.7
0.67 | 0.022471 | 131.8 | 575.4 | 717.2
0.68 | 0.023183 | 133.14 | 577.6 | 719.2
0.69 | 0.024042 | 134.45 | 579.8 | 720.8
0.7 | 0.024871 | 135.75 | 581.6 | 722.1
0.71 | 0.025819 | 137.01 | 583.4 | 723.6
0.72 | 0.026589 | 138.24 | 585.2 | 724.9
0.73 | 0.02754 | 139.56 | 586.9 | 726.1
0.74 | 0.02848 | 140.84 | 588.4 | 727.1
0.75 | 0.029348 | 142.16 | 590.2 | 727.9
0.76 | 0.03037 | 143.34 | 591.7 | 728.7
0.77 | 0.031339 | 144.72 | 593.2 | 729.7
0.78 | 0.032305 | 146.04 | 594.3 | 730.3
0.79 | 0.033383 | 147.29 | 596 | 731.1
0.8 | 0.034417 | 148.77 | 597.6 | 731.5
0.81 | 0.035491 | 149.97 | 598.8 | 732.2
0.82 | 0.036657 | 151.42 | 599.8 | 732.9
0.83 | 0.037684 | 152.69 | 601.2 | 733.3
0.84 | 0.038903 | 154.09 | 602.2 | 733.5
0.85 | 0.040175 | 155.42 | 603.7 | 734.1
0.86 | 0.041298 | 156.77 | 604.6 | 734.3
0.87 | 0.042486 | 158.15 | 605.8 | 734.7
0.88 | 0.043839 | 159.59 | 607.1 | 735.1
0.89 | 0.045164 | 161.04 | 607.9 | 735.4
0.9 | 0.046147 | 162.3 | 609 | 735.6
0.91 | 0.047504 | 163.89 | 610.1 | 736.1
0.92 | 0.049083 | 165.33 | 611 | 736.3
0.93 | 0.050479 | 166.73 | 612.1 | 736.7
0.94 | 0.051533 | 168.22 | 613.2 | 736.7
0.95 | 0.053137 | 169.48 | 614.2 | 737.3
0.96 | 0.054473 | 171.04 | 615 | 737.5
0.97 | 0.055782 | 172.48 | 616.3 | 737.7
0.98 | 0.05746 | 173.89 | 617.1 | 737.9
0.99 | 0.05902 | 175.33 | 618.2 | 738.1
1 | 0.06025 | 176.64 | 619 | 738.3